## Gamma2F-HW20
| 0 | 1 | 2 | 3 | 4 | 5 | 6 | 7 | 8 | 9 | 10 | 11 | 12 | 13 | 14 | 15 | 16 | 17 | 18
0 | HKL | [2, 0, 0] | [2, 2, 0] | [4, 0, 0] | [2, 1, 1] | [3, 2, 1] | [3, 1, 0] | [2, 2, 2] | [1, 1, 0] | 1Pair-A | 1Pair-B | 2Pairs-A | 2Pairs-B | 3Pairs-A | 3Pairs-B | 3Pairs-C | 4Pairs | 5A4F | MaxUnique
1 | Spiral5 | 0.9969495 | 0.9991419 | 0.9969495 | 1.001626 | 1.000892 | 0.9976835 | 1.005399 | 0.9991419 | 0.9991419 | 1.001626 | 0.9992879 | 0.9992879 | 0.9987531 | 0.9992392 | 0.9992392 | 0.9992149 | 0.9992149 | 1.000282
2 | Holden | 0.8403481 | 0.9828467 | 0.8403481 | 1.071341 | 1.045281 | 0.8864553 | 1.232877 | 0.9828467 | 0.9828467 | 1.071341 | 0.9558444 | 0.9558444 | 0.9327147 | 0.9648452 | 0.9648452 | 0.9693455 | 0.9693455 | 1.009858
3 | Rizzie Spiral | 1.031686 | 0.8750088 | 1.031686 | 1.078068 | 1.017548 | 0.9183122 | 1.325648 | 0.8750088 | 0.8750088 | 1.078068 | 1.054877 | 1.054877 | 1.009356 | 0.994921 | 0.994921 | 0.964943 | 0.964943 | 1.041045
4 | RotRing OmegaMax-90 | 0.893775 | 1.090925 | 0.893775 | 0.9946593 | 1.022485 | 0.9527983 | 0.9881431 | 1.090925 | 1.090925 | 0.9946593 | 0.9442172 | 0.9442172 | 0.9470776 | 0.9931197 | 0.9931197 | 1.017571 | 1.017571 | 0.9904643
5 | Equal Angle | 0.8096702 | 0.9828208 | 0.8096702 | 1.083722 | 1.053904 | 0.8644013 | 1.275701 | 0.9828208 | 0.9828208 | 1.083722 | 0.946696 | 0.946696 | 0.9192644 | 0.9587376 | 0.9587376 | 0.9647584 | 0.9647584 | 1.011703
6 | Tilt Rotate | 0.4483977 | 0.8255645 | 0.4483977 | 1.304544 | 1.16241 | 0.5559714 | 2.092703 | 0.8255645 | 0.8255645 | 1.304544 | 0.8764711 | 0.8764711 | 0.7696378 | 0.8595022 | 0.8595022 | 0.8510178 | 0.8510178 | 1.064932
7 | CLR | 0.9694134 | 1.016875 | 0.9694134 | 1.003533 | 1.007374 | 0.9846065 | 1.006934 | 1.016875 | 1.016875 | 1.003533 | 0.986473 | 0.986473 | 0.9858508 | 0.9966071 | 0.9966071 | 1.001674 | 1.001674 | 0.9981225
8 | Rizzie Hex | 0.9989864 | 0.9970993 | 0.9989864 | 1.001809 | 1.00046 | 0.9989815 | 1.00433 | 0.9970993 | 0.9970993 | 1.001809 | 1.000398 | 1.000398 | 0.9999257 | 0.9992983 | 0.9992983 | 0.9987486 | 0.9987486 | 1.000278
9 | Matthies Hex | 0.9457527 | 1.031115 | 0.9457527 | 1.005787 | 1.013059 | 0.97268 | 1.011263 | 1.031115 | 1.031115 | 1.005787 | 0.9757698 | 0.9757698 | 0.9747399 | 0.9942181 | 0.9942181 | 1.003442 | 1.003442 | 0.9966095
10 | Tilt Rotate_Partial | 0.4474647 | 0.8177279 | 0.4474647 | 1.310088 | 1.164004 | 0.5493026 | 2.117433 | 0.8177279 | 0.8177279 | 1.310088 | 0.8787763 | 0.8787763 | 0.7689517 | 0.8584268 | 0.8584268 | 0.8482521 | 0.8482521 | 1.06767
11 | RotRing OmegaMax-60 | 0.9200495 | 1.075521 | 0.9200495 | 0.9954867 | 1.018667 | 0.9553346 | 1.010076 | 1.075521 | 1.075521 | 0.9954867 | 0.9577681 | 0.9577681 | 0.9569569 | 0.997019 | 0.997019 | 1.016645 | 1.016645 | 0.9958558
12 | Equal Angle_Partial | 0.8396729 | 0.9419152 | 0.8396729 | 1.096013 | 1.050537 | 0.86293 | 1.334723 | 0.9419152 | 0.9419152 | 1.096013 | 0.9678432 | 0.9678432 | 0.9328721 | 0.9592005 | 0.9592005 | 0.9548792 | 0.9548792 | 1.020965
13 | Rizzie Hex_Partial | 1.1631 | 0.9775371 | 1.1631 | 0.951473 | 0.9590691 | 1.091724 | 0.8653993 | 0.9775371 | 0.9775371 | 0.951473 | 1.057287 | 1.057287 | 1.068766 | 1.030704 | 1.030704 | 1.017412 | 1.017412 | 1.001384
14 | ND Single | 0.054357122 | 0.66920919 | 0.054357122 | 1.538147 | 1.2800742 | 0.2238942 | 2.955281 | 0.66920919 | 0.66920919 | 1.538147 | 0.796252061 | 0.796252061 | 0.6054661 | 0.7539044 | 0.7539044 | 0.7327306255 | 0.7327306255 | 1.120160452
15 | RD Single | 0.44907826 | 0.82897899 | 0.44907826 | 1.2942168 | 1.156302 | 0.69558235 | 1.5381672 | 0.82897899 | 0.82897899 | 1.2942168 | 0.87164753 | 0.87164753 | 0.8129591 | 0.8574247 | 0.8574247 | 0.85031326 | 0.85031326 | 0.9937209
16 | TD Single | 0.21885897 | 1.9813918 | 0.21885897 | 0.82897865 | 1.1585466 | 0.64542458 | 0.66920919 | 1.9813918 | 1.9813918 | 0.82897865 | 0.52391881 | 0.52391881 | 0.5644207 | 1.00974314 | 1.00974314 | 1.252655305 | 1.252655305 | 0.9170683
17 | Morris Single | 1.2493267 | 0.71585224 | 1.2493267 | 1.0101296 | 0.92078743 | 1.2503385 | 0.68758318 | 0.71585224 | 0.71585224 | 1.0101296 | 1.12972815 | 1.12972815 | 1.1699316 | 0.9917695 | 0.9917695 | 0.922790195 | 0.922790195 | 0.972336275
18 | Ring Perpendicular to ND | 0.3348796 | 1.393464 | 0.3348796 | 1.063423 | 1.158559 | 0.6724544 | 1.106802 | 1.393464 | 1.393464 | 1.063423 | 0.6991512 | 0.6991512 | 0.6902523 | 0.9305889 | 0.9305889 | 1.046308 | 1.046308 | 0.9549304
19 | Ring Perpendicular to RD | 0.6696783 | 1.111136 | 0.6696783 | 1.050632 | 1.067492 | 0.8657962 | 1.0998 | 1.111136 | 1.111136 | 1.050632 | 0.8601553 | 0.8601553 | 0.8620356 | 0.9438154 | 0.9438154 | 0.9856455 | 0.9856455 | 0.9774224
20 | Ring Perpendicular to TD | 0.9472642 | 0.8602365 | 0.9472642 | 1.115915 | 1.039818 | 0.8631923 | 1.4458 | 0.8602365 | 0.8602365 | 1.115915 | 1.03159 | 1.03159 | 0.9754572 | 0.9744719 | 0.9744719 | 0.945913 | 0.945913 | 1.045371
21 | OffsetFTD | 1.053444 | 1.126699 | 1.053444 | 0.8993195 | 0.9653813 | 1.104919 | 0.6594023 | 1.126699 | 1.126699 | 0.8993195 | 0.9763818 | 0.9763818 | 1.019228 | 1.026487 | 1.026487 | 1.05154 | 1.05154 | 0.9681941
22 | OffsetATD | 1.135134 | 0.9231567 | 1.135134 | 1.005651 | 0.9816468 | 1.023731 | 1.053984 | 0.9231567 | 0.9231567 | 1.005651 | 1.070392 | 1.070392 | 1.054838 | 1.021314 | 1.021314 | 0.9967745 | 0.9967745 | 1.02055
23 | OffsetF45 | 1.080267 | 1.127527 | 1.080267 | 0.8953117 | 0.9631473 | 1.102814 | 0.6737246 | 1.127527 | 1.127527 | 0.8953117 | 0.9877895 | 0.9877895 | 1.026131 | 1.034369 | 1.034369 | 1.057658 | 1.057658 | 0.9737987
24 | OffsetA45 | 1.105872 | 0.9139742 | 1.105872 | 1.0116 | 0.9830811 | 1.027869 | 1.047251 | 0.9139742 | 0.9139742 | 1.0116 | 1.058736 | 1.058736 | 1.048447 | 1.010482 | 1.010482 | 0.9863549 | 0.9863549 | 1.014941
25 | OffsetFRD | 1.107087 | 1.128361 | 1.107087 | 0.891301 | 0.9609146 | 1.100708 | 0.6880432 | 1.128361 | 1.128361 | 0.891301 | 0.9991942 | 0.9991942 | 1.033032 | 1.04225 | 1.04225 | 1.063778 | 1.063778 | 0.9794026
26 | OffsetARD | 1.076606 | 0.9047882 | 1.076606 | 1.017551 | 0.9845158 | 1.032007 | 1.040519 | 0.9047882 | 0.9047882 | 1.017551 | 1.047079 | 1.047079 | 1.042055 | 0.9996485 | 0.9996485 | 0.9759334 | 0.9759334 | 1.009331
27 | Gaussian Quadrature | 0.8671869 | 1.026861 | 0.8671869 | 1.020719 | 1.021811 | 0.958045 | 1.045524 | 1.026861 | 1.026861 | 1.020719 | 0.943953 | 0.943953 | 0.9486503 | 0.971589 | 0.971589 | 0.985407 | 0.985407 | 0.9900245
28 | Michael-CCHex | 0.9870913 | 1.10317 | 0.9870913 | 0.9593284 | 0.9998344 | 1.000753 | 0.8959004 | 1.10317 | 1.10317 | 0.9593284 | 0.9732099 | 0.9732099 | 0.9823908 | 1.01653 | 1.01653 | 1.03819 | 1.03819 | 0.9910129
29 | Michael-SNHex | 1.106583 | 1.008885 | 1.106583 | 0.9309738 | 0.9506696 | 1.158354 | 0.6273451 | 1.008885 | 1.008885 | 0.9309738 | 1.018778 | 1.018778 | 1.065304 | 1.015481 | 1.015481 | 1.013832 | 1.013832 | 0.9638018