## Gamma2F-HW25
| 0 | 1 | 2 | 3 | 4 | 5 | 6 | 7 | 8 | 9 | 10 | 11 | 12 | 13 | 14 | 15 | 16 | 17 | 18
0 | HKL | [1, 1, 0] | [3, 1, 0] | [2, 2, 2] | [3, 2, 1] | [2, 1, 1] | [4, 0, 0] | [2, 0, 0] | [2, 2, 0] | 1Pair-A | 1Pair-B | 2Pairs-A | 2Pairs-B | 3Pairs-A | 3Pairs-B | 3Pairs-C | 4Pairs | 5A4F | MaxUnique
1 | Spiral5 | 0.9999526 | 0.9984979 | 1.002696 | 1.000638 | 1.00092 | 0.9977107 | 0.9977107 | 0.9999526 | 0.9999526 | 1.00092 | 0.9993152 | 0.9993152 | 0.9990428 | 0.9995277 | 0.9995277 | 0.9996339 | 0.9996339 | 1.000069
2 | Holden | 1.00656 | 0.9270971 | 1.120622 | 1.031403 | 1.041626 | 0.8843346 | 0.8843346 | 1.00656 | 1.00656 | 1.041626 | 0.9629801 | 0.9629801 | 0.9510191 | 0.9775069 | 0.9775069 | 0.9847702 | 0.9847702 | 1.00194
3 | Rizzie Spiral | 0.9568504 | 0.9505915 | 1.142383 | 1.017268 | 1.042132 | 0.9608001 | 0.9608001 | 0.9568504 | 0.9568504 | 1.042132 | 1.001466 | 1.001466 | 0.9845078 | 0.9865941 | 0.9865941 | 0.9791582 | 0.9791582 | 1.011671
4 | RotRing OmegaMax-90 | 1.036955 | 0.9713807 | 1.008753 | 1.013876 | 1.004379 | 0.9375382 | 0.9375382 | 1.036955 | 1.036955 | 1.004379 | 0.9709587 | 0.9709587 | 0.9710993 | 0.9929573 | 0.9929573 | 1.003957 | 1.003957 | 0.9954803
5 | Equal Angle | 1.00881 | 0.9130317 | 1.142955 | 1.037467 | 1.04926 | 0.8618115 | 0.8618115 | 1.00881 | 1.00881 | 1.04926 | 0.9555357 | 0.9555357 | 0.9413677 | 0.9732939 | 0.9732939 | 0.982173 | 0.982173 | 1.002222
6 | Tilt Rotate | 0.9839826 | 0.7100077 | 1.533301 | 1.121762 | 1.178462 | 0.5680992 | 0.5680992 | 0.9839826 | 0.9839826 | 1.178462 | 0.8732803 | 0.8732803 | 0.8188561 | 0.9101811 | 0.9101811 | 0.9286315 | 0.9286315 | 1.015936
7 | CLR | 1.007762 | 0.9906628 | 1.007353 | 1.004398 | 1.003013 | 0.9813991 | 0.9813991 | 1.007762 | 1.007762 | 1.003013 | 0.992206 | 0.992206 | 0.9916916 | 0.9973914 | 0.9973914 | 0.9999841 | 0.9999841 | 0.9990979
8 | Rizzie Hex | 0.9991816 | 0.9993114 | 1.002034 | 1.000278 | 1.000729 | 0.9992038 | 0.9992038 | 0.9991816 | 0.9991816 | 1.000729 | 0.9999663 | 0.9999663 | 0.999748 | 0.9997047 | 0.9997047 | 0.9995739 | 0.9995739 | 1.000123
9 | Matthies Hex | 1.014135 | 0.9834711 | 1.012613 | 1.007793 | 1.005183 | 0.966952 | 0.966952 | 1.014135 | 1.014135 | 1.005183 | 0.9860675 | 0.9860675 | 0.985202 | 0.9954232 | 0.9954232 | 1.000101 | 1.000101 | 0.9983577
10 | Tilt Rotate_Partial | 0.9814795 | 0.7057315 | 1.544159 | 1.123345 | 1.181726 | 0.5637217 | 0.5637217 | 0.9814795 | 0.9814795 | 1.181726 | 0.8727237 | 0.8727237 | 0.8170596 | 0.9089757 | 0.9089757 | 0.9271016 | 0.9271016 | 1.016694
11 | RotRing OmegaMax-60 | 1.029915 | 0.9730702 | 1.015246 | 1.012466 | 1.005285 | 0.9464665 | 0.9464665 | 1.029915 | 1.029915 | 1.005285 | 0.9758758 | 0.9758758 | 0.9749406 | 0.9938887 | 0.9938887 | 1.002895 | 1.002895 | 0.9970746
12 | Equal Angle_Partial | 0.993244995 | 0.9116258 | 1.164478 | 1.036995 | 1.055 | 0.8700978 | 0.8700978 | 0.993244995 | 0.993244995 | 1.055 | 0.9625488 | 0.9625488 | 0.9455745 | 0.9727809 | 0.9727809 | 0.9778969 | 0.9778969 | 1.00524
13 | Rizzie Hex_Partial | 0.9802148 | 1.058601 | 0.9212744 | 0.9736477 | 0.9709453 | 1.103561 | 1.103561 | 0.9802148 | 0.9802148 | 0.9709453 | 1.037253 | 1.037253 | 1.044369 | 1.01824 | 1.01824 | 1.008734 | 1.008734 | 1.001374
14 | ND Single | 0.96183472 | 0.49189623 | 1.9473815 | 1.2125577 | 1.3157358 | 0.25020352 | 0.25020352 | 0.96183472 | 0.96183472 | 1.3157358 | 0.78296966 | 0.78296966 | 0.6859452 | 0.8425913 | 0.8425913 | 0.87240219 | 0.87240219 | 1.029935
15 | RD Single | 0.99179523 | 0.8102013 | 1.315746 | 1.0863897 | 1.1253174 | 0.67339515 | 0.67339515 | 0.99179523 | 0.99179523 | 1.1253174 | 0.899356275 | 0.899356275 | 0.86963795 | 0.93016926 | 0.93016926 | 0.9455757525 | 0.9455757525 | 1.00047413
16 | TD Single | 1.3679559 | 0.79380645 | 0.96183472 | 1.1014624 | 0.99179431 | 0.52290617 | 0.52290617 | 1.3679559 | 1.3679559 | 0.99179431 | 0.75735024 | 0.75735024 | 0.76950231 | 0.96088546 | 0.96088546 | 1.06265307 | 1.06265307 | 0.9566267
17 | Morris Single | 0.89154243 | 1.1532739 | 0.82833392 | 0.93542049 | 0.95347731 | 1.2480078 | 1.2480078 | 0.89154243 | 0.89154243 | 0.95347731 | 1.100742555 | 1.100742555 | 1.118253 | 1.03100918 | 1.03100918 | 0.9961424925 | 0.9961424925 | 1.001675975
18 | Ring Perpendicular to ND | 1.177299 | 0.8021192 | 1.141209 | 1.093822 | 1.059469 | 0.599186 | 0.599186 | 1.177299 | 1.177299 | 1.059469 | 0.8293274 | 0.8293274 | 0.820258 | 0.9453178 | 0.9453178 | 1.003313 | 1.003313 | 0.9788506
19 | Ring Perpendicular to RD | 1.060645 | 0.9122313 | 1.079401 | 1.04188314 | 1.034162 | 0.8205206 | 0.8205206 | 1.060645 | 1.060645 | 1.034162 | 0.9273414 | 0.9273414 | 0.9223047 | 0.9717759 | 0.9717759 | 0.9939931 | 0.9939931 | 0.9914739
20 | Ring Perpendicular to TD | 0.9584451 | 0.9144071 | 1.203648 | 1.032922 | 1.063571 | 0.9028521 | 0.9028521 | 0.9584451 | 0.9584451 | 1.063571 | 0.9832116 | 0.9832116 | 0.9602768 | 0.9749561 | 0.9749561 | 0.9708284 | 0.9708284 | 1.012641
21 | OffsetFTD | 1.035987 | 1.065926 | 0.8413009 | 0.9742366 | 0.9488248 | 1.07688 | 1.07688 | 1.035987 | 1.035987 | 0.9488248 | 1.012853 | 1.012853 | 1.030544 | 1.020564 | 1.020564 | 1.02442 | 1.02442 | 0.990526
22 | OffsetATD | 0.9652916 | 1.017857 | 1.011928 | 0.9896429 | 0.9996641 | 1.055008 | 1.055008 | 0.9652916 | 0.9652916 | 0.9996641 | 1.027336 | 1.027336 | 1.024176 | 1.006654 | 1.006654 | 0.9963138 | 0.9963138 | 1.006565
23 | OffsetF45 | 1.034299 | 1.065716 | 0.8459595 | 0.9736476 | 0.948688 | 1.082247 | 1.082247 | 1.034299 | 1.034299 | 0.948688 | 1.015468 | 1.015468 | 1.032217 | 1.021745 | 1.021745 | 1.024883 | 1.024883 | 0.9917595
24 | OffsetA45 | 0.9645574 | 1.018276 | 1.009428 | 0.9901223 | 1.000643 | 1.050096 | 1.050096 | 0.9645574 | 0.9645574 | 1.000643 | 1.025369 | 1.025369 | 1.023005 | 1.005099 | 1.005099 | 0.9949634 | 0.9949634 | 1.00552
25 | OffsetFRD | 1.032614 | 1.065504 | 0.8506177 | 0.9730591 | 0.948551 | 1.087611 | 1.087611 | 1.032614 | 1.032614 | 0.948551 | 1.018081 | 1.018081 | 1.033889 | 1.022925 | 1.022925 | 1.025347 | 1.025347 | 0.9929928
26 | OffsetARD | 0.9638222 | 1.018695 | 1.006929 | 0.9906018 | 1.001622 | 1.045184 | 1.045184 | 0.9638222 | 0.9638222 | 1.001622 | 1.023403 | 1.023403 | 1.021834 | 1.003543 | 1.003543 | 0.9936125 | 0.9936125 | 1.004476
27 | Gaussian Quadrature | 1.0182 | 0.969599 | 1.02972 | 1.014728 | 1.013299 | 0.935426 | 0.935426 | 1.0182 | 1.0182 | 1.013299 | 0.9743624 | 0.9743624 | 0.9727746 | 0.988975 | 0.988975 | 0.9962814 | 0.9962814 | 0.9968286
28 | Michael-CCHex | 1.032967 | 1.003742 | 0.9584463 | 0.9993619 | 0.9855324 | 0.9937901 | 0.9937901 | 1.032967 | 1.032967 | 0.9855324 | 0.9896613 | 0.9896613 | 0.994355 | 1.004097 | 1.004097 | 1.011314 | 1.011314 | 0.9956401
29 | Michael-SNHex | 0.994158 | 1.099235 | 0.8208067 | 0.9601642 | 0.946175 | 1.134823 | 1.134823 | 0.994158 | 0.994158 | 0.946175 | 1.040499 | 1.040499 | 1.060078 | 1.025052 | 1.025052 | 1.017329 | 1.017329 | 0.9925603