## Gamma2F-HW30
| 0 | 1 | 2 | 3 | 4 | 5 | 6 | 7 | 8 | 9 | 10 | 11 | 12 | 13 | 14 | 15 | 16 | 17 | 18
0 | HKL | [3, 2, 1] | [1, 1, 0] | [3, 1, 0] | [2, 2, 2] | [2, 0, 0] | [2, 2, 0] | [2, 1, 1] | [4, 0, 0] | 1Pair-A | 1Pair-B | 2Pairs-A | 2Pairs-B | 3Pairs-A | 3Pairs-B | 3Pairs-C | 4Pairs | 5A4F | MaxUnique
1 | Spiral5 | 1.000383 | 1.000186 | 0.9991331 | 1.001292 | 0.9985439 | 1.000186 | 1.000463 | 0.9985439 | 1.000186 | 1.000463 | 0.9995037 | 0.9995037 | 0.9993801 | 0.9997312 | 0.9997312 | 0.999845 | 0.999845 | 1
2 | Holden | 1.018643 | 1.011455 | 0.9580469 | 1.059729 | 0.928189 | 1.011455 | 1.021601 | 0.928189 | 1.011455 | 1.021601 | 0.9748948 | 0.9748948 | 0.9692788 | 0.9870815 | 0.9870815 | 0.9931748 | 0.9931748 | 0.9996105
3 | Rizzie Spiral | 1.011783 | 0.9936406 | 0.9715124 | 1.05738 | 0.9601714 | 0.9936406 | 1.01925 | 0.9601714 | 0.9936406 | 1.01925 | 0.9897105 | 0.9897105 | 0.9836444 | 0.9910205 | 0.9910205 | 0.9916755 | 0.9916755 | 1.00229
4 | RotRing OmegaMax-90 | 1.007604 | 1.013782 | 0.9839556 | 1.012102 | 0.9674299 | 1.013782 | 1.005061 | 0.9674299 | 1.013782 | 1.005061 | 0.9862456 | 0.9862456 | 0.9854823 | 0.9954243 | 0.9954243 | 1.000014 | 1.000014 | 0.9983224
5 | Equal Angle | 1.022241 | 1.013907 | 0.9499713 | 1.070957 | 0.9142559 | 1.013907 | 1.02567 | 0.9142559 | 1.013907 | 1.02567 | 0.9699629 | 0.9699629 | 0.9632991 | 0.9846109 | 0.9846109 | 0.9919349 | 0.9919349 | 0.9995002
6 | Tilt Rotate | 1.073683 | 1.033535 | 0.8325957 | 1.252622 | 0.720779 | 1.033535 | 1.090205 | 0.720779 | 1.033535 | 1.090205 | 0.9054918 | 0.9054918 | 0.8811931 | 0.9481729 | 0.9481729 | 0.9695134 | 0.9695134 | 1.00057
7 | CLR | 1.00245 | 1.003369 | 0.9947146 | 1.005306 | 0.9898715 | 1.003369 | 1.002072 | 0.9898715 | 1.003369 | 1.002072 | 0.995972 | 0.995972 | 0.9955529 | 0.9984376 | 0.9984376 | 0.9996704 | 0.9996704 | 0.9996306
8 | Rizzie Hex | 1.000172 | 0.9998825 | 0.9995906 | 1.000838 | 0.9994113 | 0.9998825 | 1.000291 | 0.9994113 | 0.9998825 | 1.000291 | 0.9998512 | 0.9998512 | 0.9997643 | 0.9998616 | 0.9998616 | 0.9998668 | 0.9998668 | 1.000031
9 | Matthies Hex | 1.004339 | 1.006064 | 0.9906508 | 1.009269 | 0.9820332 | 1.006064 | 1.003629 | 0.9820332 | 1.006064 | 1.003629 | 0.9928312 | 0.9928312 | 0.9921044 | 0.997242 | 0.997242 | 0.9994474 | 0.9994474 | 0.9993308
10 | Tilt Rotate_Partial | 1.074727 | 1.033346 | 0.8301245 | 1.257172 | 0.7171008 | 1.033346 | 1.091756 | 0.7171008 | 1.033346 | 1.091756 | 0.9044284 | 0.9044284 | 0.8796604 | 0.9474008 | 0.9474008 | 0.968887 | 0.968887 | 1.000704
11 | RotRing OmegaMax-60 | 1.007039 | 1.01142 | 0.9849177 | 1.013258 | 0.9704554 | 1.01142 | 1.005237 | 0.9704554 | 1.01142 | 1.005237 | 0.987846 | 0.987846 | 0.9868699 | 0.9957041 | 0.9957041 | 0.9996331 | 0.9996331 | 0.9987212
12 | Equal Angle_Partial | 1.0224 | 1.009661 | 0.9490335 | 1.077561 | 0.9153304 | 1.009661 | 1.027642 | 0.9153304 | 1.009661 | 1.027642 | 0.9714864 | 0.9714864 | 0.9640021 | 0.9842111 | 0.9842111 | 0.9905735 | 0.9905735 | 1.000271
13 | Rizzie Hex_Partial | 0.9848068 | 0.9865892 | 1.033626 | 0.9571132 | 1.060144 | 0.9865892 | 0.9840733 | 1.060144 | 0.9865892 | 0.9840733 | 1.022109 | 1.022109 | 1.025948 | 1.010269 | 1.010269 | 1.004349 | 1.004349 | 1.001059
14 | ND Single | 1.1289846 | 1.055856 | 0.70656223 | 1.4462575 | 0.5123396 | 1.055856 | 1.1590786 | 0.5123396 | 1.055856 | 1.1590786 | 0.8357091 | 0.8357091 | 0.7926601 | 0.9090914 | 0.9090914 | 0.94578255 | 0.94578255 | 1.001513
15 | RD Single | 1.049151 | 1.0262858 | 0.88997483 | 1.1590836 | 0.81025202 | 1.0262858 | 1.0585605 | 0.81025202 | 1.0262858 | 1.0585605 | 0.93440626 | 0.93440626 | 0.9195958 | 0.9650328 | 0.9650328 | 0.98034603 | 0.98034603 | 0.998884625
16 | TD Single | 1.0550102 | 1.1248129 | 0.88627042 | 1.055856 | 0.7563715 | 1.1248129 | 1.0262848 | 0.7563715 | 1.1248129 | 1.0262848 | 0.89132815 | 0.89132815 | 0.88964224 | 0.9691564 | 0.9691564 | 1.008070525 | 1.008070525 | 0.98410097
17 | Morris Single | 0.96109931 | 0.95388618 | 1.0860259 | 0.90144514 | 1.1559369 | 0.95388618 | 0.96406768 | 1.1559369 | 0.95388618 | 0.96406768 | 1.06000229 | 1.06000229 | 1.068677 | 1.02463 | 1.02463 | 1.006944235 | 1.006944235 | 1.003744
18 | Ring Perpendicular to ND | 1.05204 | 1.074874 | 0.8881497 | 1.108174 | 0.7836838 | 1.074874 | 1.042643 | 0.7836838 | 1.074874 | 1.042643 | 0.9131633 | 0.9131633 | 0.9048255 | 0.9670669 | 0.9670669 | 0.99401867 | 0.99401867 | 0.9915941
19 | Ring Perpendicular to RD | 1.023291 | 1.029183 | 0.9496715 | 1.053404 | 0.9043287 | 1.029183 | 1.020866 | 0.9043287 | 1.029183 | 1.020866 | 0.9625972 | 0.9625972 | 0.9582886 | 0.9847925 | 0.9847925 | 0.9958901 | 0.9958901 | 0.9967906
20 | Ring Perpendicular to TD | 1.021068 | 0.9989848 | 0.9506079 | 1.087503 | 0.9244841 | 0.9989848 | 1.030155 | 0.9244841 | 0.9989848 | 1.030155 | 0.9773197 | 0.9773197 | 0.9684157 | 0.9845414 | 0.9845414 | 0.988152215 | 0.988152215 | 1.002134
21 | OffsetFTD | 0.9837123 | 1.001512 | 1.038162 | 0.9317531 | 1.058312 | 1.001512 | 0.9763871 | 1.058312 | 1.001512 | 0.9763871 | 1.017349 | 1.017349 | 1.024287 | 1.01207 | 1.01207 | 1.009431 | 1.009431 | 0.9983065
22 | OffsetATD | 0.994845 | 0.9874287 | 1.010256 | 0.9969922 | 1.02367 | 0.9874287 | 0.9978969 | 1.02367 | 0.9874287 | 0.9978969 | 1.010784 | 1.010784 | 1.010608 | 1.002999 | 1.002999 | 0.9991061 | 0.9991061 | 1.001848
23 | OffsetF45 | 0.9836145 | 1.000686 | 1.038173 | 0.9328914 | 1.059174 | 1.000686 | 0.9765892 | 1.059174 | 1.000686 | 0.9765892 | 1.017882 | 1.017882 | 1.024645 | 1.01215 | 1.01215 | 1.009284 | 1.009284 | 0.9985214
24 | OffsetA45 | 0.9949101 | 0.9876537 | 1.010273 | 0.9964549 | 1.023104 | 0.9876537 | 0.9978963 | 1.023104 | 0.9876537 | 0.9978963 | 1.0105 | 1.0105 | 1.010424 | 1.002885 | 1.002885 | 0.9990769 | 0.9990769 | 1.001715
25 | OffsetFRD | 0.9835171 | 0.9998605 | 1.038183 | 0.93403 | 1.060035 | 0.9998605 | 0.9767914 | 1.060035 | 0.9998605 | 0.9767914 | 1.018413 | 1.018413 | 1.025003 | 1.012229 | 1.012229 | 1.009137 | 1.009137 | 0.9987362
26 | OffsetARD | 0.9949754 | 0.9878785 | 1.010289 | 0.995918 | 1.022537 | 0.9878785 | 0.9978959 | 1.022537 | 0.9878785 | 0.9978959 | 1.010217 | 1.010217 | 1.010241 | 1.002771 | 1.002771 | 0.9990475 | 0.9990475 | 1.001582
27 | Gaussian Quadrature | 1.008181 | 1.009642 | 0.9823293 | 1.0193 | 0.9664732 | 1.009642 | 1.00758 | 0.9664732 | 1.009642 | 1.00758 | 0.9870267 | 0.9870267 | 0.9854609 | 0.9945651 | 0.9945651 | 0.9983343 | 0.9983343 | 0.9989176
28 | Michael-CCHex | 0.9991915 | 1.00805 | 1.002714 | 0.98628 | 1.000223 | 1.00805 | 0.9955459 | 1.000223 | 1.00805 | 0.9955459 | 0.9978843 | 0.9978843 | 0.9994943 | 1.001273 | 1.001273 | 1.002967 | 1.002967 | 0.9986675
29 | Michael-SNHex | 0.9752104 | 0.9869974 | 1.056582 | 0.9156989 | 1.093747 | 0.9869974 | 0.9703598 | 1.093747 | 0.9869974 | 0.9703598 | 1.032053 | 1.032053 | 1.04023 | 1.017035 | 1.017035 | 1.009525 | 1.009525 | 0.9997659