## Gamma2F-HW35
| 0 | 1 | 2 | 3 | 4 | 5 | 6 | 7 | 8 | 9 | 10 | 11 | 12 | 13 | 14 | 15 | 16 | 17 | 18
0 | HKL | [4, 0, 0] | [2, 1, 1] | [2, 0, 0] | [2, 2, 0] | [3, 1, 0] | [2, 2, 2] | [1, 1, 0] | [3, 2, 1] | 1Pair-A | 1Pair-B | 2Pairs-A | 2Pairs-B | 3Pairs-A | 3Pairs-B | 3Pairs-C | 4Pairs | 5A4F | MaxUnique
1 | Spiral5 | 0.9992072 | 1.000217 | 0.9992072 | 1.000164 | 0.9995519 | 1.000588 | 1.000164 | 1.000202 | 1.000164 | 1.000217 | 0.9997121 | 0.9997121 | 0.9996587 | 0.9998629 | 0.9998629 | 0.9999383 | 0.9999383 | 0.9999884
2 | Holden | 0.961431 | 1.010331 | 0.961431 | 1.008403 | 0.978341 | 1.027916 | 1.008403 | 1.009769 | 1.008403 | 1.010331 | 0.9858808 | 0.9858808 | 0.9833675 | 0.9933883 | 0.9933883 | 0.997142 | 0.997142 | 0.999365
3 | Rizzie Spiral | 0.9751031 | 1.00799 | 0.9751031 | 1.003046 | 0.9851624 | 1.022249 | 1.003046 | 1.006549 | 1.003046 | 1.00799 | 0.9915466 | 0.9915466 | 0.9894185 | 0.9953796 | 0.9953796 | 0.9972961 | 0.9972961 | 1.000016
4 | RotRing OmegaMax-90 | 0.9844653 | 1.00331 | 0.9844653 | 1.004916 | 0.9918276 | 1.008521 | 1.004916 | 1.003778 | 1.004916 | 1.00331 | 0.9938877 | 0.9938877 | 0.993201 | 0.9975638 | 0.9975638 | 0.9994019 | 0.9994019 | 0.9994697
5 | Equal Angle | 0.9539884 | 1.012303 | 0.9539884 | 1.010063 | 0.9741754 | 1.033233 | 1.010063 | 1.01165 | 1.010063 | 1.012303 | 0.9831455 | 0.9831455 | 0.9801554 | 0.9921181 | 0.9921181 | 0.9966045 | 0.9966045 | 0.9992355
6 | Tilt Rotate | 0.8471792 | 1.042058 | 0.8471792 | 1.031269 | 0.9134517 | 1.114211 | 1.031269 | 1.038913 | 1.031269 | 1.042058 | 0.9446188 | 0.9446188 | 0.9342297 | 0.9735023 | 0.9735023 | 0.9879441 | 0.9879441 | 0.9978471
7 | CLR | 0.9949771 | 1.00117 | 0.9949771 | 1.00141 | 0.997293 | 1.003074 | 1.00141 | 1.00124 | 1.00141 | 1.00117 | 0.9980735 | 0.9980735 | 0.9978133 | 0.9991857 | 0.9991857 | 0.9997419 | 0.9997419 | 0.9998607
8 | Rizzie Hex | 0.9996417 | 1.000116 | 0.9996417 | 1.000041 | 0.9997856 | 1.000324 | 1.000041 | 1.000094 | 1.000041 | 1.000116 | 0.999879 | 0.999879 | 0.9998479 | 0.9999332 | 0.9999332 | 0.9999602 | 0.9999602 | 1.000001
9 | Matthies Hex | 0.9911069 | 1.002062 | 0.9911069 | 1.002513 | 0.9952131 | 1.005414 | 1.002513 | 1.002194 | 1.002513 | 1.002062 | 0.9965846 | 0.9965846 | 0.9961274 | 0.9985607 | 0.9985607 | 0.9995488 | 0.9995488 | 0.9997505
10 | Tilt Rotate_Partial | 0.8449868 | 1.042727 | 0.8449868 | 1.031601 | 0.912168 | 1.116057 | 1.031601 | 1.039483 | 1.031601 | 1.042727 | 0.9438567 | 0.9438567 | 0.9332938 | 0.9731049 | 0.9731049 | 0.987729 | 0.987729 | 0.9978371
11 | RotRing OmegaMax-60 | 0.9855463 | 1.003218 | 0.9855463 | 1.004324 | 0.9923064 | 1.008372 | 1.004324 | 1.003541 | 1.004324 | 1.003218 | 0.9943824 | 0.9943824 | 0.9936904 | 0.9976964 | 0.9976964 | 0.9993534 | 0.9993534 | 0.9995514
12 | Equal Angle_Partial | 0.9535231 | 1.012843 | 0.9535231 | 1.009417 | 0.973645 | 1.034899 | 1.009417 | 1.011844 | 1.009417 | 1.012843 | 0.9831828 | 0.9831828 | 0.9800035 | 0.9919276 | 0.9919276 | 0.9963 | 0.9963 | 0.9993618
13 | Rizzie Hex_Partial | 1.031293 | 0.9920108 | 1.031293 | 0.9924757 | 1.017319 | 0.9786069 | 0.9924757 | 0.9921463 | 0.9924757 | 0.9920108 | 1.011652 | 1.011652 | 1.013541 | 1.00526 | 1.00526 | 1.002064 | 1.002064 | 1.000642
14 | ND Single | 0.73238625 | 1.0739241 | 0.73238625 | 1.0542662 | 0.84826304 | 1.2008753 | 1.0542662 | 1.0681929 | 1.0542662 | 1.0739241 | 0.903155175 | 0.903155175 | 0.8848578 | 0.9535255 | 0.9535255 | 0.9787106875 | 0.9787106875 | 0.996317965
15 | RD Single | 0.89885176 | 1.0273165 | 0.89885176 | 1.021634 | 0.94305337 | 1.0739265 | 1.021634 | 1.0256598 | 1.021634 | 1.0273165 | 0.96308413 | 0.96308413 | 0.95640721 | 0.9826008 | 0.9826008 | 0.992359065 | 0.992359065 | 0.998407
16 | TD Single | 0.88779747 | 1.0216333 | 0.88779747 | 1.0396018 | 0.94244704 | 1.0542662 | 1.0396018 | 1.0268719 | 1.0396018 | 1.0216333 | 0.954715385 | 0.954715385 | 0.9506259 | 0.9830109 | 0.9830109 | 0.9971585925 | 0.9971585925 | 0.995436285
17 | Morris Single | 1.0806503 | 0.98032507 | 1.0806503 | 0.97895967 | 1.0440417 | 0.94779361 | 0.97895967 | 0.979927 | 0.97895967 | 0.98032507 | 1.030487685 | 1.030487685 | 1.03500569 | 1.01331168 | 1.01331168 | 1.004724 | 1.004724 | 1.00195
18 | Ring Perpendicular to ND | 0.8934019 | 1.024513 | 0.8934019 | 1.030494 | 0.9427553 | 1.06423 | 1.030494 | 1.026257 | 1.030494 | 1.024513 | 0.9589577 | 0.9589577 | 0.9535569 | 0.9828033 | 0.9828033 | 0.9947261 | 0.9947261 | 0.996942
19 | Ring Perpendicular to RD | 0.9523402 | 1.01133 | 0.9523402 | 1.012968 | 0.9741662 | 1.029901 | 1.012968 | 1.011808 | 1.012968 | 1.01133 | 0.9818351 | 0.9818351 | 0.9792788 | 0.9922127 | 0.9922127 | 0.9974015 | 0.9974015 | 0.9987522
20 | Ring Perpendicular to TD | 0.9559059 | 1.013162 | 0.9559059 | 1.007175 | 0.9743628 | 1.036238 | 1.007175 | 1.011416 | 1.007175 | 1.013162 | 0.9845337 | 0.9845337 | 0.9811434 | 0.9920808 | 0.9920808 | 0.9958544 | 0.9958544 | 0.9997099
21 | OffsetFTD | 1.034041 | 0.9897846 | 1.034041 | 0.9945593 | 1.019827 | 0.9718495 | 0.9945593 | 0.9911767 | 0.9945593 | 0.9897846 | 1.011913 | 1.011913 | 1.014551 | 1.006128 | 1.006128 | 1.003236 | 1.003236 | 1.000206
22 | OffsetATD | 1.010317 | 0.9981479 | 1.010317 | 0.9961117 | 1.005203 | 0.9954489 | 0.9961117 | 0.9975543 | 0.9961117 | 0.9981479 | 1.004233 | 1.004233 | 1.004556 | 1.001526 | 1.001526 | 1.000172 | 1.000172 | 1.000464
23 | OffsetF45 | 1.034155 | 0.9898419 | 1.034155 | 0.9943763 | 1.019834 | 0.972048 | 0.9943763 | 0.9911639 | 0.9943763 | 0.9898419 | 1.011998 | 1.011998 | 1.01461 | 1.006124 | 1.006124 | 1.003187 | 1.003187 | 1.000237
24 | OffsetA45 | 1.010271 | 0.9981238 | 1.010271 | 0.9961875 | 1.005201 | 0.9953656 | 0.9961875 | 0.9975593 | 0.9961875 | 0.9981238 | 1.004197 | 1.004197 | 1.004532 | 1.001527 | 1.001527 | 1.000192 | 1.000192 | 1.000451
25 | OffsetFRD | 1.034268 | 0.9898992 | 1.034268 | 0.9941936 | 1.019841 | 0.9722467 | 0.9941936 | 0.9911512 | 0.9941936 | 0.9898992 | 1.012084 | 1.012084 | 1.01467 | 1.00612 | 1.00612 | 1.003139 | 1.003139 | 1.000267
26 | OffsetARD | 1.010225 | 0.9980997 | 1.010225 | 0.9962633 | 1.005199 | 0.9952823 | 0.9962633 | 0.9975643 | 0.9962633 | 0.9980997 | 1.004162 | 1.004162 | 1.004508 | 1.001529 | 1.001529 | 1.000213 | 1.000213 | 1.000439
27 | Gaussian Quadrature | 0.983293 | 1.004017 | 0.983293 | 1.004465 | 0.9909148 | 1.010626 | 1.004465 | 1.004147 | 1.004465 | 1.004017 | 0.9936549 | 0.9936549 | 0.9927415 | 0.9972582 | 0.9972582 | 0.9990598 | 0.9990598 | 0.9995771
28 | Michael-CCHex | 1.001793 | 0.9987357 | 1.001793 | 1.00102 | 1.001515 | 0.9961934 | 1.00102 | 0.9994018 | 1.00102 | 0.9987357 | 1.000265 | 1.000265 | 1.000681 | 1.000516 | 1.000516 | 1.000642 | 1.000642 | 0.9997766
29 | Michael-SNHex | 1.051654 | 0.9858837 | 1.051654 | 0.9892516 | 1.029189 | 0.9617151 | 0.9892516 | 0.9868656 | 0.9892516 | 0.9858837 | 1.018769 | 1.018769 | 1.022242 | 1.00893 | 1.00893 | 1.00401 | 1.00401 | 1.00076