## GammaFiber2F-HW25
| 0 | 1 | 2 | 3 | 4 | 5 | 6 | 7 | 8 | 9 | 10 | 11 | 12 | 13 | 14 | 15 | 16 | 17 | 18
0 | HKL | [2, 2, 0] | [2, 0, 0] | [2, 1, 1] | [4, 0, 0] | [3, 2, 1] | [1, 1, 0] | [2, 2, 2] | [3, 1, 0] | 1Pair-A | 1Pair-B | 2Pairs-A | 2Pairs-B | 3Pairs-A | 3Pairs-B | 3Pairs-C | 4Pairs | 5A4F | MaxUnique
1 | Spiral5 | 1.000061 | 0.9976702 | 1.000881 | 0.9976702 | 1.000642 | 1.000061 | 1.002597 | 0.9984931 | 1.000061 | 1.000881 | 0.9992755 | 0.9992755 | 0.9990147 | 0.9995373 | 0.9995373 | 0.9996681 | 0.9996681 | 1.000057
2 | Holden | 1.006014 | 0.8845529 | 1.04182 | 0.8845529 | 1.031381 | 1.006014 | 1.121135 | 0.9271209 | 1.006014 | 1.04182 | 0.9631862 | 0.9631862 | 0.9511644 | 0.9774622 | 0.9774622 | 0.9846002 | 0.9846002 | 1.002004
3 | Rizzie Spiral | 1.008746 | 0.9171184 | 1.027508 | 0.9171184 | 1.022038 | 1.008746 | 1.07801 | 0.9495935 | 1.008746 | 1.027508 | 0.9723134 | 0.9723134 | 0.9647401 | 0.9844576 | 0.9844576 | 0.9905297 | 0.9905297 | 1.000502
4 | RotRing OmegaMax-90 | 1.019718 | 0.9458486 | 1.010241 | 0.9458486 | 1.013004 | 1.019718 | 1.025979 | 0.9720706 | 1.019718 | 1.010241 | 0.9780446 | 0.9780446 | 0.9760533 | 0.9919356 | 0.9919356 | 0.9988811 | 0.9988811 | 0.99781
5 | Equal Angle | 1.00951 | 0.8612481 | 1.049059 | 0.8612481 | 1.037528 | 1.00951 | 1.142104 | 0.9130168 | 1.00951 | 1.049059 | 0.9551533 | 0.9551533 | 0.9411078 | 0.9732721 | 0.9732721 | 0.9823315 | 0.9823315 | 1.002078
6 | Tilt Rotate | 0.9839862 | 0.5680992 | 1.17846 | 0.5680992 | 1.121762 | 0.9839862 | 1.533298 | 0.7100074 | 0.9839862 | 1.17846 | 0.8732796 | 0.8732796 | 0.8188555 | 0.9101818 | 0.9101818 | 0.9286329 | 0.9286329 | 1.015936
7 | CLR | 1.007966 | 0.981276 | 1.002947 | 0.981276 | 1.00441 | 1.007966 | 1.007134 | 0.9906564 | 1.007966 | 1.002947 | 0.9921116 | 0.9921116 | 0.9916265 | 0.9973964 | 0.9973964 | 1.000039 | 1.000039 | 0.9990649
8 | Rizzie Hex | 1.000278 | 0.9987325 | 1.000344 | 0.9987325 | 1.000325 | 1.000278 | 1.000982 | 0.9992659 | 1.000278 | 1.000344 | 0.9995385 | 0.9995385 | 0.9994476 | 0.9997849 | 0.9997849 | 0.9999081 | 0.9999081 | 0.9999879
9 | Matthies Hex | 1.014331 | 0.9668498 | 1.005117 | 0.9668498 | 1.007804 | 1.014331 | 1.012411 | 0.9834637 | 1.014331 | 1.005117 | 0.9859836 | 0.9859836 | 0.9851436 | 0.9954328 | 0.9954328 | 1.000157 | 1.000157 | 0.9983295
10 | Tilt Rotate_Partial | 0.9814807 | 0.5637211 | 1.181725 | 0.5637211 | 1.123345 | 0.9814807 | 1.544158 | 0.7057314 | 0.9814807 | 1.181725 | 0.8727233 | 0.8727233 | 0.8170593 | 0.9089758 | 0.9089758 | 0.927102 | 0.927102 | 1.016694
11 | RotRing OmegaMax-60 | 1.023597 | 0.9462171 | 1.00802 | 0.9462171 | 1.012561 | 1.023597 | 1.019227 | 0.9734768 | 1.023597 | 1.00802 | 0.9771187 | 0.9771187 | 0.9759047 | 0.9926114 | 0.9926114 | 1.000358 | 1.000358 | 0.9971832
12 | Equal Angle_Partial | 0.993361 | 0.8697921 | 1.054998 | 0.8697921 | 1.037028 | 0.993361 | 1.164201 | 0.9116373 | 0.993361 | 1.054998 | 0.9623952 | 0.9623952 | 0.9454759 | 0.9727171 | 0.9727171 | 0.9778781 | 0.9778781 | 1.00517
13 | Rizzie Hex_Partial | 0.9793319 | 1.104888 | 0.9710915 | 1.104888 | 0.9734939 | 0.9793319 | 0.9227792 | 1.05859 | 0.9793319 | 0.9710915 | 1.03799 | 1.03799 | 1.044857 | 1.018437 | 1.018437 | 1.008661 | 1.008661 | 1.001696
14 | ND Single | 0.96183472 | 0.25020352 | 1.3157358 | 0.25020352 | 1.2125577 | 0.96183472 | 1.9473815 | 0.49189623 | 0.96183472 | 1.3157358 | 0.78296966 | 0.78296966 | 0.6859452 | 0.8425913 | 0.8425913 | 0.87240219 | 0.87240219 | 1.029935
15 | RD Single | 1.1798756 | 0.59815066 | 1.0585559 | 0.59815066 | 1.093926 | 1.1798756 | 1.1387904 | 0.80200388 | 1.1798756 | 1.0585559 | 0.82835328 | 0.82835328 | 0.8195701 | 0.9455274 | 0.9455274 | 1.00411444 | 1.00411444 | 0.9785504
16 | TD Single | 1.1798742 | 0.5981647 | 1.0585509 | 0.5981647 | 1.0939222 | 1.1798742 | 1.1387751 | 0.80201316 | 1.1798742 | 1.0585509 | 0.8283578 | 0.8283578 | 0.8195763 | 0.9455299 | 0.9455299 | 1.004116 | 1.004116 | 0.97855
17 | Morris Single | 0.83937091 | 1.327594 | 0.96193414 | 1.327594 | 0.92620142 | 0.83937091 | 0.91801366 | 1.152547 | 0.83937091 | 0.96193414 | 1.14476407 | 1.14476407 | 1.14735838 | 1.04296635 | 1.04296635 | 0.99206749 | 0.99206749 | 1.020944
18 | Ring Perpendicular to ND | 1.179875 | 0.5981553 | 1.058554 | 0.5981553 | 1.093925 | 1.179875 | 1.138785 | 0.8020069 | 1.179875 | 1.058554 | 0.8283548 | 0.8283548 | 0.8195722 | 0.9455282 | 0.9455282 | 1.004115 | 1.004115 | 0.9785503
19 | Ring Perpendicular to RD | 1.00954496 | 0.86168672 | 1.048867 | 0.86168672 | 1.037403 | 1.00954496 | 1.141524 | 0.9133194 | 1.00954496 | 1.048867 | 0.9552766 | 0.9552766 | 0.9412909 | 0.9733661 | 0.9733661 | 0.9824108 | 0.9824108 | 1.002057
20 | Ring Perpendicular to TD | 1.009542 | 0.8616928 | 1.048866 | 0.8616928 | 1.037401 | 1.009542 | 1.141522 | 0.9133226 | 1.009542 | 1.048866 | 0.9552792 | 0.9552792 | 0.9412936 | 0.9733669 | 0.9733669 | 0.9824108 | 0.9824108 | 1.002058
21 | OffsetFTD | 1.034303 | 1.082238 | 0.9486896 | 1.082238 | 0.9736497 | 1.034303 | 0.8459635 | 1.065711 | 1.034303 | 0.9486896 | 1.015464 | 1.015464 | 1.032213 | 1.021743 | 1.021743 | 1.024883 | 1.024883 | 0.9917591
22 | OffsetATD | 0.9645573 | 1.050094 | 1.000644 | 1.050094 | 0.9901228 | 0.9645573 | 1.00943 | 1.018275 | 0.9645573 | 1.000644 | 1.025369 | 1.025369 | 1.023004 | 1.005098 | 1.005098 | 0.9949631 | 0.9949631 | 1.00552
23 | OffsetF45 | 1.0343 | 1.082246 | 0.9486879 | 1.082246 | 0.9736478 | 1.0343 | 0.8459593 | 1.065715 | 1.0343 | 0.9486879 | 1.015467 | 1.015467 | 1.032216 | 1.021745 | 1.021745 | 1.024884 | 1.024884 | 0.9917594
24 | OffsetA45 | 0.964557 | 1.050096 | 1.000643 | 1.050096 | 0.9901224 | 0.964557 | 1.009428 | 1.018276 | 0.964557 | 1.000643 | 1.025369 | 1.025369 | 1.023005 | 1.005099 | 1.005099 | 0.9949632 | 0.9949632 | 1.00552
25 | OffsetFRD | 1.034296 | 1.082256 | 0.9486864 | 1.082256 | 0.9736456 | 1.034296 | 0.8459554 | 1.06572 | 1.034296 | 0.9486864 | 1.015471 | 1.015471 | 1.032221 | 1.021746 | 1.021746 | 1.024884 | 1.024884 | 0.9917599
26 | OffsetARD | 0.9645572 | 1.050098 | 1.000642 | 1.050098 | 0.9901218 | 0.9645572 | 1.009426 | 1.018277 | 0.9645572 | 1.000642 | 1.02537 | 1.02537 | 1.023006 | 1.005099 | 1.005099 | 0.9949636 | 0.9949636 | 1.00552
27 | Gaussian Quadrature | 1.0182 | 0.9354261 | 1.013299 | 0.9354261 | 1.014728 | 1.0182 | 1.02972 | 0.969599 | 1.0182 | 1.013299 | 0.9743624 | 0.9743624 | 0.9727746 | 0.988975 | 0.988975 | 0.9962814 | 0.9962814 | 0.9968286
28 | Michael-CCHex | 1.016674 | 0.9984481 | 0.9917316 | 0.9984481 | 0.9990033 | 1.016674 | 0.9722584 | 1.004481 | 1.016674 | 0.9917316 | 0.9950898 | 0.9950898 | 0.9982204 | 1.002284 | 1.002284 | 1.005882 | 1.005882 | 0.9970994
29 | Michael-SNHex | 0.9801045 | 1.163758 | 0.9472615 | 1.163758 | 0.9568368 | 0.9801045 | 0.8499275 | 1.098591 | 0.9801045 | 0.9472615 | 1.05551 | 1.05551 | 1.06987 | 1.030375 | 1.030375 | 1.017807 | 1.017807 | 0.9994132