## GammaFiber2F-HW35
| 0 | 1 | 2 | 3 | 4 | 5 | 6 | 7 | 8 | 9 | 10 | 11 | 12 | 13 | 14 | 15 | 16 | 17 | 18
0 | HKL | [3, 2, 1] | [2, 2, 2] | [3, 1, 0] | [1, 1, 0] | [2, 2, 0] | [2, 0, 0] | [4, 0, 0] | [2, 1, 1] | 1Pair-A | 1Pair-B | 2Pairs-A | 2Pairs-B | 3Pairs-A | 3Pairs-B | 3Pairs-C | 4Pairs | 5A4F | MaxUnique
1 | Spiral5 | 1.000202 | 1.000583 | 0.9995517 | 1.00017 | 1.00017 | 0.9992041 | 0.9992041 | 1.000215 | 1.00017 | 1.000215 | 0.9997097 | 0.9997097 | 0.999657 | 0.999863 | 0.999863 | 0.9999396 | 0.9999396 | 0.9999876
2 | Holden | 1.009767 | 1.027944 | 0.9783418 | 1.008377 | 1.008377 | 0.961447 | 0.961447 | 1.010339 | 1.008377 | 1.010339 | 0.985893 | 0.985893 | 0.9833759 | 0.9933877 | 0.9933877 | 0.997135 | 0.997135 | 0.9993693
3 | Rizzie Spiral | 1.00675 | 1.018985 | 0.9850621 | 1.006028 | 1.006028 | 0.9732688 | 0.9732688 | 1.007047 | 1.006028 | 1.007047 | 0.9901577 | 0.9901577 | 0.9884592 | 0.9954478 | 0.9954478 | 0.9980929 | 0.9980929 | 0.9995233
4 | RotRing OmegaMax-90 | 1.003721 | 1.009456 | 0.9918568 | 1.004061 | 1.004061 | 0.9849918 | 0.9849918 | 1.00358 | 1.004061 | 1.00358 | 0.9942861 | 0.9942861 | 0.9934763 | 0.9975444 | 0.9975444 | 0.9991736 | 0.9991736 | 0.9996111
5 | Equal Angle | 1.011652 | 1.03319 | 0.9741741 | 1.010103 | 1.010103 | 0.953964 | 0.953964 | 1.01229 | 1.010103 | 1.01229 | 0.983127 | 0.983127 | 0.9801427 | 0.992119 | 0.992119 | 0.9966151 | 0.9966151 | 0.999229
6 | Tilt Rotate | 1.038913 | 1.114211 | 0.9134517 | 1.03127 | 1.03127 | 0.8471791 | 0.8471791 | 1.042058 | 1.03127 | 1.042058 | 0.9446187 | 0.9446187 | 0.9342297 | 0.9735023 | 0.9735023 | 0.9879441 | 0.9879441 | 0.997847
7 | CLR | 1.001241 | 1.003062 | 0.9972926 | 1.001421 | 1.001421 | 0.9949705 | 0.9949705 | 1.001167 | 1.001421 | 1.001167 | 0.9980685 | 0.9980685 | 0.9978099 | 0.999186 | 0.999186 | 0.9997447 | 0.9997447 | 0.9998589
8 | Rizzie Hex | 1.000098 | 1.000266 | 0.9997838 | 1.000095 | 1.000095 | 0.999609 | 0.999609 | 1.0001 | 1.000095 | 1.0001 | 0.9998543 | 0.9998543 | 0.9998308 | 0.9999344 | 0.9999344 | 0.9999744 | 0.9999744 | 0.9999919
9 | Matthies Hex | 1.002194 | 1.005403 | 0.9952127 | 1.002523 | 1.002523 | 0.9911008 | 0.9911008 | 1.002059 | 1.002523 | 1.002059 | 0.99658 | 0.99658 | 0.9961242 | 0.998561 | 0.998561 | 0.9995514 | 0.9995514 | 0.9997488
10 | Tilt Rotate_Partial | 1.039483 | 1.116057 | 0.912168 | 1.031601 | 1.031601 | 0.8449868 | 0.8449868 | 1.042727 | 1.031601 | 1.042727 | 0.9438567 | 0.9438567 | 0.9332938 | 0.9731049 | 0.9731049 | 0.987729 | 0.987729 | 0.9978371
11 | RotRing OmegaMax-60 | 1.003525 | 1.008634 | 0.9923147 | 1.004084 | 1.004084 | 0.9856944 | 0.9856944 | 1.003294 | 1.004084 | 1.003294 | 0.9944943 | 0.9944943 | 0.9937678 | 0.997691 | 0.997691 | 0.9992893 | 0.9992893 | 0.9995911
12 | Equal Angle_Partial | 1.011845 | 1.034887 | 0.9736446 | 1.009428 | 1.009428 | 0.9535162 | 0.9535162 | 1.012839 | 1.009428 | 1.012839 | 0.9831776 | 0.9831776 | 0.97999994 | 0.9919279 | 0.9919279 | 0.996303 | 0.996303 | 0.99936
13 | Rizzie Hex_Partial | 0.992142 | 0.9786766 | 1.017321 | 0.992412 | 0.992412 | 1.031332 | 1.031332 | 0.9920309 | 0.992412 | 0.9920309 | 1.011681 | 1.011681 | 1.013561 | 1.005258 | 1.005258 | 1.002047 | 1.002047 | 1.000652
14 | ND Single | 1.0681929 | 1.2008753 | 0.84826304 | 1.0542662 | 1.0542662 | 0.73238625 | 0.73238625 | 1.0739241 | 1.0542662 | 1.0739241 | 0.903155175 | 0.903155175 | 0.8848578 | 0.9535255 | 0.9535255 | 0.9787106875 | 0.9787106875 | 0.996317965
15 | RD Single | 1.0262659 | 1.0640963 | 0.94275021 | 1.0306179 | 1.0306179 | 0.89332461 | 0.89332461 | 1.0244749 | 1.0306179 | 1.0244749 | 0.958899755 | 0.958899755 | 0.9535166 | 0.9828058 | 0.9828058 | 0.9947588275 | 0.9947588275 | 0.9969216
16 | TD Single | 1.0262646 | 1.0640928 | 0.94275295 | 1.0306169 | 1.0306169 | 0.8933295 | 0.8933295 | 1.0244736 | 1.0306169 | 1.0244736 | 0.95890155 | 0.95890155 | 0.9535187 | 0.9828067 | 0.9828067 | 0.994759225 | 0.994759225 | 0.996921725
17 | Morris Single | 0.9796709 | 0.95193969 | 1.0441705 | 0.97516908 | 0.97516908 | 1.0829837 | 1.0829837 | 0.9815235 | 0.97516908 | 0.9815235 | 1.0322536 | 1.0322536 | 1.0362259 | 1.013225 | 1.013225 | 1.00371134 | 1.00371134 | 1.002576
18 | Ring Perpendicular to ND | 1.026265 | 1.064095 | 0.9427511 | 1.030618 | 1.030618 | 0.8933262 | 0.8933262 | 1.024474 | 1.030618 | 1.024474 | 0.9589003 | 0.9589003 | 0.9535173 | 0.9828061 | 0.9828061 | 0.994759 | 0.994759 | 0.9969217
19 | Ring Perpendicular to RD | 1.011612 | 1.033069 | 0.9742646 | 1.010071 | 1.010071 | 0.9541232 | 0.9541232 | 1.012246 | 1.010071 | 1.012246 | 0.9831845 | 0.9831845 | 0.9802112 | 0.9921468 | 0.9921468 | 0.996628 | 0.996628 | 0.999231
20 | Ring Perpendicular to TD | 1.011611 | 1.033068 | 0.9742655 | 1.010071 | 1.010071 | 0.9541249 | 0.9541249 | 1.012245 | 1.010071 | 1.012245 | 0.9831851 | 0.9831851 | 0.9802119 | 0.9921471 | 0.9921471 | 0.996628 | 0.996628 | 0.9992311
21 | OffsetFTD | 0.9911645 | 0.9720495 | 1.019833 | 0.994377 | 0.994377 | 1.034152 | 1.034152 | 0.9898425 | 0.994377 | 0.9898425 | 1.011997 | 1.011997 | 1.014609 | 1.006124 | 1.006124 | 1.003187 | 1.003187 | 1.000236
22 | OffsetATD | 0.9975594 | 0.995366 | 1.005201 | 0.9961877 | 0.9961877 | 1.01027 | 1.01027 | 0.998124 | 0.9961877 | 0.998124 | 1.004197 | 1.004197 | 1.004532 | 1.001527 | 1.001527 | 1.000192 | 1.000192 | 1.000451
23 | OffsetF45 | 0.9911639 | 0.9720481 | 1.019834 | 0.9943764 | 0.9943764 | 1.034154 | 1.034154 | 0.9898419 | 0.9943764 | 0.9898419 | 1.011998 | 1.011998 | 1.01461 | 1.006124 | 1.006124 | 1.003187 | 1.003187 | 1.000237
24 | OffsetA45 | 0.9975593 | 0.9953656 | 1.005201 | 0.9961875 | 0.9961875 | 1.010271 | 1.010271 | 0.9981238 | 0.9961875 | 0.9981238 | 1.004197 | 1.004197 | 1.004532 | 1.001527 | 1.001527 | 1.000192 | 1.000192 | 1.000451
25 | OffsetFRD | 0.9911633 | 0.9720465 | 1.019836 | 0.9943757 | 0.9943757 | 1.034157 | 1.034157 | 0.9898413 | 0.9943757 | 0.9898413 | 1.011999 | 1.011999 | 1.014611 | 1.006125 | 1.006125 | 1.003187 | 1.003187 | 1.000237
26 | OffsetARD | 0.9975591 | 0.9953651 | 1.005201 | 0.9961874 | 0.9961874 | 1.010272 | 1.010272 | 0.9981236 | 0.9961874 | 0.9981236 | 1.004198 | 1.004198 | 1.004532 | 1.001528 | 1.001528 | 1.000192 | 1.000192 | 1.000451
27 | Gaussian Quadrature | 1.004147 | 1.010626 | 0.9909148 | 1.004465 | 1.004465 | 0.983293 | 0.983293 | 1.004017 | 1.004465 | 1.004017 | 0.9936549 | 0.9936549 | 0.9927415 | 0.9972582 | 0.9972582 | 0.9990598 | 0.9990598 | 0.9995771
28 | Michael-CCHex | 0.9993521 | 0.9969972 | 1.00154 | 1.000285 | 1.000285 | 1.002246 | 1.002246 | 0.998968 | 1.000285 | 0.998968 | 1.000607 | 1.000607 | 1.000918 | 1.0005 | 1.0005 | 1.000446 | 1.000446 | 0.9998981
29 | Michael-SNHex | 0.9867856 | 0.9630109 | 1.029229 | 0.988067 | 0.988067 | 1.052383 | 1.052383 | 0.9862583 | 0.988067 | 0.9862583 | 1.019321 | 1.019321 | 1.022623 | 1.008903 | 1.008903 | 1.003694 | 1.003694 | 1.000956