## GammaFiber2F-HW40
| 0 | 1 | 2 | 3 | 4 | 5 | 6 | 7 | 8 | 9 | 10 | 11 | 12 | 13 | 14 | 15 | 16 | 17 | 18
0 | HKL | [2, 0, 0] | [2, 2, 0] | [4, 0, 0] | [2, 1, 1] | [3, 2, 1] | [3, 1, 0] | [2, 2, 2] | [1, 1, 0] | 1Pair-A | 1Pair-B | 2Pairs-A | 2Pairs-B | 3Pairs-A | 3Pairs-B | 3Pairs-C | 4Pairs | 5A4F | MaxUnique
1 | Spiral5 | 0.9996333 | 1.00009 | 0.9996333 | 1.000093 | 1.000092 | 0.9997976 | 1.000248 | 1.00009 | 1.00009 | 1.000093 | 0.9998631 | 0.9998631 | 0.9998412 | 0.9999386 | 0.9999386 | 0.9999763 | 0.9999763 | 0.9999922
2 | Holden | 0.9822834 | 1.004342 | 0.9822834 | 1.004478 | 1.004438 | 0.9902245 | 1.011966 | 1.004342 | 1.004342 | 1.004478 | 0.9933805 | 0.9933805 | 0.9923285 | 0.9970343 | 0.9970343 | 0.9988612 | 0.9988612 | 0.9996219
3 | Rizzie Spiral | 0.9877769 | 1.00301 | 0.9877769 | 1.003081 | 1.00306 | 0.993261 | 1.008229 | 1.00301 | 1.00301 | 1.003081 | 0.9954289 | 0.9954289 | 0.9947063 | 0.9979561 | 0.9979561 | 0.9992197 | 0.9992197 | 0.9997365
4 | RotRing OmegaMax-90 | 0.993325 | 1.00169 | 0.993325 | 1.001657 | 1.001667 | 0.9963365 | 1.004412 | 1.00169 | 1.00169 | 1.001657 | 0.997491 | 0.997491 | 0.9971061 | 0.9988907 | 0.9988907 | 0.9995905 | 0.9995905 | 0.9998478
5 | Equal Angle | 0.9788725 | 1.005185 | 0.9788725 | 1.005336 | 1.005292 | 0.9883449 | 1.014258 | 1.005185 | 1.005185 | 1.005336 | 0.9921042 | 0.9921042 | 0.9908511 | 0.9964643 | 0.9964643 | 0.9986444 | 0.9986444 | 0.9995479
6 | Tilt Rotate | 0.929236 | 1.017211 | 0.929236 | 1.017957 | 1.01774 | 0.9609071 | 1.048029 | 1.017211 | 1.017211 | 1.017957 | 0.9735968 | 0.9735968 | 0.9693669 | 0.9881349 | 0.9881349 | 0.995404 | 0.995404 | 0.9985134
7 | CLR | 0.9977797 | 1.000566 | 0.9977797 | 1.000549 | 1.000554 | 0.9987829 | 1.00146 | 1.000566 | 1.000566 | 1.000549 | 0.9991643 | 0.9991643 | 0.9990371 | 0.9996316 | 0.9996316 | 0.9998653 | 0.9998653 | 0.9999486
8 | Rizzie Hex | 0.999823 | 1.000044 | 0.999823 | 1.000044 | 1.000044 | 0.9999026 | 1.000118 | 1.000044 | 1.000044 | 1.000044 | 0.9999337 | 0.9999337 | 0.9999233 | 0.9999705 | 0.9999705 | 0.9999889 | 0.9999889 | 0.9999961
9 | Matthies Hex | 0.9960739 | 1.001002 | 0.9960739 | 1.00097 | 1.000979 | 0.997848 | 1.002581 | 1.001002 | 1.001002 | 1.00097 | 0.998522 | 0.998522 | 0.9982973 | 0.9993487 | 0.9993487 | 0.9997621 | 0.9997621 | 0.9999091
10 | Tilt Rotate_Partial | 0.9281885 | 1.017458 | 0.9281885 | 1.018228 | 1.018003 | 0.9603256 | 1.048754 | 1.017458 | 1.017458 | 1.018228 | 0.9732081 | 0.9732081 | 0.9689139 | 0.9879581 | 0.9879581 | 0.9953332 | 0.9953332 | 0.9984928
11 | RotRing OmegaMax-60 | 0.9936966 | 1.001611 | 0.9936966 | 1.001556 | 1.001572 | 0.9965458 | 1.00414 | 1.001611 | 1.001611 | 1.001556 | 0.9976265 | 0.9976265 | 0.9972663 | 0.9989546 | 0.9989546 | 0.9996187 | 0.9996187 | 0.9998536
12 | Equal Angle_Partial | 0.9784526 | 1.005235 | 0.9784526 | 1.005471 | 1.005402 | 0.9880943 | 1.014635 | 1.005235 | 1.005235 | 1.005471 | 0.9919619 | 0.9919619 | 0.9906727 | 0.9963863 | 0.9963863 | 0.9985985 | 0.9985985 | 0.9995483
13 | Rizzie Hex_Partial | 1.014182 | 0.9964715 | 1.014182 | 0.9964451 | 0.9964528 | 1.007806 | 0.9905153 | 0.9964715 | 0.9964715 | 0.9964451 | 1.005313 | 1.005313 | 1.006144 | 1.002366 | 1.002366 | 1.000892 | 1.000892 | 1.000312
14 | ND Single | 0.87594466 | 1.0301398 | 0.87594466 | 1.0314994 | 1.031103 | 0.9314549 | 1.0842575 | 1.0301398 | 1.0301398 | 1.0314994 | 0.95372203 | 0.95372203 | 0.9462997 | 0.97919462 | 0.97919462 | 0.991930915 | 0.991930915 | 0.9973999
15 | RD Single | 0.95304146 | 1.0120128 | 0.95304146 | 1.0115879 | 1.0117118 | 0.97427114 | 1.0308201 | 1.0120128 | 1.0120128 | 1.0115879 | 0.98231468 | 0.98231468 | 0.9796335 | 0.9922141 | 0.9922141 | 0.99716374 | 0.99716374 | 0.9989075
16 | TD Single | 0.9530437 | 1.0120122 | 0.9530437 | 1.0115873 | 1.0117112 | 0.97427237 | 1.0308186 | 1.0120122 | 1.0120122 | 1.0115873 | 0.9823155 | 0.9823155 | 0.9796345 | 0.9922144 | 0.9922144 | 0.99716385 | 0.99716385 | 0.9989076
17 | Morris Single | 1.0362486 | 0.99065531 | 1.0362486 | 0.99109483 | 0.99096669 | 1.019835 | 0.97633659 | 0.99065531 | 0.99065531 | 0.99109483 | 1.013671715 | 1.013671715 | 1.015726 | 1.00599958 | 1.00599958 | 1.002164 | 1.002164 | 1.00085617
18 | Ring Perpendicular to ND | 0.9530422 | 1.012013 | 0.9530422 | 1.011588 | 1.011712 | 0.9742715 | 1.03082 | 1.012013 | 1.012013 | 1.011588 | 0.982315 | 0.982315 | 0.9796338 | 0.9922142 | 0.9922142 | 0.9971638 | 0.9971638 | 0.9989075
19 | Ring Perpendicular to RD | 0.9789464 | 1.005167 | 0.9789464 | 1.005317 | 1.005273 | 0.98838574 | 1.014208 | 1.005167 | 1.005167 | 1.005317 | 0.9921318 | 0.9921318 | 0.9908831 | 0.9964768 | 0.9964768 | 0.9986492 | 0.9986492 | 0.9995495
20 | Ring Perpendicular to TD | 0.9789472 | 1.005167 | 0.9789472 | 1.005317 | 1.005273 | 0.98838615 | 1.014207 | 1.005167 | 1.005167 | 1.005317 | 0.992132 | 0.992132 | 0.9908834 | 0.9964769 | 0.9964769 | 0.9986493 | 0.9986493 | 0.9995495
21 | OffsetFTD | 1.016193 | 0.9961534 | 1.016193 | 0.9958398 | 0.9959312 | 1.008979 | 0.9888464 | 0.9961534 | 0.9961534 | 0.9958398 | 1.006016 | 1.006016 | 1.007004 | 1.002729 | 1.002729 | 1.001085 | 1.001085 | 1.000324
22 | OffsetATD | 1.004281 | 0.9988436 | 1.004281 | 0.9989775 | 0.9989385 | 1.002324 | 0.9972989 | 0.9988436 | 0.9988436 | 0.9989775 | 1.001629 | 1.001629 | 1.001861 | 1.000701 | 1.000701 | 1.000236 | 1.000236 | 1.000111
23 | OffsetF45 | 1.016194 | 0.9961532 | 1.016194 | 0.9958395 | 0.995931 | 1.008979 | 0.9888457 | 0.9961532 | 0.9961532 | 0.9958395 | 1.006017 | 1.006017 | 1.007004 | 1.002729 | 1.002729 | 1.001085 | 1.001085 | 1.000324
24 | OffsetA45 | 1.004282 | 0.9988435 | 1.004282 | 0.9989775 | 0.9989384 | 1.002324 | 0.9972987 | 0.9988435 | 0.9988435 | 0.9989775 | 1.001629 | 1.001629 | 1.001861 | 1.000701 | 1.000701 | 1.000237 | 1.000237 | 1.000111
25 | OffsetFRD | 1.016195 | 0.9961529 | 1.016195 | 0.9958393 | 0.9959307 | 1.00898 | 0.9888449 | 0.9961529 | 0.9961529 | 0.9958393 | 1.006017 | 1.006017 | 1.007005 | 1.002729 | 1.002729 | 1.001085 | 1.001085 | 1.000324
26 | OffsetARD | 1.004282 | 0.9988435 | 1.004282 | 0.9989774 | 0.9989383 | 1.002324 | 0.9972985 | 0.9988435 | 0.9988435 | 0.9989774 | 1.00163 | 1.00163 | 1.001861 | 1.000701 | 1.000701 | 1.000237 | 1.000237 | 1.000111
27 | Gaussian Quadrature | 0.9925539 | 1.001881 | 0.9925539 | 1.00185 | 1.001859 | 0.9959118 | 1.004929 | 1.001881 | 1.001881 | 1.00185 | 0.9972022 | 0.9972022 | 0.9967721 | 0.9987619 | 0.9987619 | 0.9995418 | 0.9995418 | 0.999831
28 | Michael-CCHex | 1.001247 | 0.999747 | 1.001247 | 0.9996558 | 0.9996824 | 1.000707 | 0.9990648 | 0.999747 | 0.999747 | 0.9996558 | 1.000451 | 1.000451 | 1.000536 | 1.000216 | 1.000216 | 1.000099 | 1.000099 | 1.000017
29 | Michael-SNHex | 1.023919 | 0.9941006 | 1.023919 | 0.9939755 | 0.994012 | 1.013185 | 0.9839109 | 0.9941006 | 0.9941006 | 0.9939755 | 1.008947 | 1.008947 | 1.01036 | 1.003998 | 1.003998 | 1.001524 | 1.001524 | 1.000517