## GossA-HW20
| 0 | 1 | 2 | 3 | 4 | 5 | 6 | 7 | 8 | 9 | 10 | 11 | 12 | 13 | 14 | 15 | 16 | 17 | 18 | 19 | 20 | 21
0 | HKL | [2, 0, 0] | [2, 2, 0] | [3, 3, 3] | [4, 2, 0] | [4, 0, 0] | [4, 2, 2] | [5, 1, 1] | [1, 1, 1] | [2, 2, 2] | [3, 3, 1] | [3, 1, 1] | 1Pair-A | 1Pair-B | 2Pairs-A | 2Pairs-B | 3Pairs-A | 3Pairs-B | 3Pairs-C | 4Pairs | 5A4F | MaxUnique
1 | Spiral5 | 0.999708 | 1.001992 | 0.9986004 | 1.00045 | 0.999708 | 0.9992543 | 0.9995395 | 0.9986004 | 0.9986004 | 1.000773 | 0.9994358 | 0.9986004 | 1.001992 | 1.00085 | 1.000714 | 1.0001 | 1.000379 | 1.0001 | 0.9999341 | 0.9996673 | 0.9999691
2 | Holden | 0.8802992 | 1.103695 | 0.9881753 | 1.007982 | 0.8802992 | 0.9938877 | 0.9224723 | 0.9881753 | 0.9881753 | 1.061798 | 0.9655801 | 0.9881753 | 1.103695 | 0.9919969 | 1.034637 | 0.990723 | 0.9831913 | 0.990723 | 0.9844373 | 0.9851849 | 0.9904861
3 | Rizzie Spiral | 1.039739 | 0.8082074 | 1.429159 | 0.8392587 | 1.039739 | 1.108701 | 0.951949 | 1.429159 | 1.429159 | 0.9989272 | 0.9537682 | 1.429159 | 0.8082074 | 0.9239729 | 0.8809878 | 1.092368 | 0.9339047 | 1.092368 | 1.057718 | 1.132006 | 1.016214
4 | RotRing OmegaMax-90 | 0.9240628 | 1.088275 | 0.9678743 | 1.013685 | 0.9240628 | 0.9854473 | 0.9496807 | 0.9678743 | 0.9678743 | 1.045389 | 0.9741773 | 0.9678743 | 1.088275 | 1.006169 | 1.031226 | 0.9934039 | 0.9955049 | 0.9934039 | 0.9885972 | 0.9844526 | 0.9935739
5 | Equal Angle | 0.8811466 | 1.113133 | 0.9894784 | 1.006759 | 0.8811466 | 0.9908937 | 0.9185798 | 0.9894784 | 0.9894784 | 1.067223 | 0.9600574 | 0.9894784 | 1.113133 | 0.9971396 | 1.036595 | 0.9945859 | 0.9847789 | 0.9945859 | 0.9859538 | 0.9866587 | 0.9909088
6 | Tilt Rotate | 0.5568388 | 1.540007 | 0.8255845 | 1.07164 | 0.5568388 | 0.9101208 | 0.6942951 | 0.8255845 | 0.8255845 | 1.280227 | 0.8346135 | 0.8255845 | 1.540007 | 1.048423 | 1.18731 | 0.9741434 | 0.977153 | 0.9741434 | 0.9392609 | 0.9165256 | 0.9641658
7 | CLR | 0.9989545 | 0.9939036 | 1.019589 | 0.9927529 | 0.9989545 | 1.004758 | 0.995809 | 1.019589 | 1.019589 | 1.001601 | 0.9968616 | 1.019589 | 0.9939036 | 0.996429 | 0.9953826 | 1.004149 | 0.9965732 | 1.004149 | 1.002327 | 1.005779 | 1.000529
8 | Rizzie Hex | 1.001452 | 0.9986109 | 1.003327 | 0.9988322 | 1.001452 | 1.00039 | 1.000012 | 1.003327 | 1.003327 | 0.9999093 | 0.9993671 | 1.003327 | 0.9986109 | 1.000032 | 0.998989 | 1.00113 | 0.9998101 | 1.00113 | 1.000689 | 1.001217 | 1.000238
9 | Matthies Hex | 0.9982508 | 0.9903828 | 1.032176 | 0.9880498 | 0.9982508 | 1.007755 | 0.9929526 | 1.032176 | 1.032176 | 1.002802 | 0.9946987 | 1.032176 | 0.9903828 | 0.9943168 | 0.9925408 | 1.006936 | 0.9944441 | 1.006936 | 1.003877 | 1.009537 | 1.000884
10 | Tilt Rotate_Partial | 0.5519808 | 1.557594 | 0.8177493 | 1.07412 | 0.5519808 | 0.9045216 | 0.6880931 | 0.8177493 | 0.8177493 | 1.288324 | 0.8283902 | 0.8177493 | 1.557594 | 1.054787 | 1.192992 | 0.9757746 | 0.9793216 | 0.9757746 | 0.9389285 | 0.9146927 | 0.9638465
11 | RotRing OmegaMax-60 | 0.6267517 | 1.156823 | 1.166758 | 0.952498 | 0.6267517 | 1.063113 | 0.7576758 | 1.166758 | 1.166758 | 1.153799 | 0.9133048 | 1.166758 | 1.156823 | 0.8917874 | 1.035064 | 0.9834444 | 0.8989599 | 0.9834444 | 0.9659095 | 1.006079 | 0.9738405
12 | Equal Angle_Partial | 0.8545195 | 1.168082 | 0.9544006 | 1.019571 | 0.8545195 | 0.9748359 | 0.8990771 | 0.9544006 | 0.9544006 | 1.09034 | 0.9461204 | 0.9544006 | 1.168082 | 1.011301 | 1.057101 | 0.992334 | 0.9895739 | 0.992334 | 0.9807806 | 0.9755046 | 0.9883682
13 | Rizzie Hex_Partial | 1.085748 | 0.9816662 | 0.9740669 | 1.00494 | 1.085748 | 0.9813402 | 1.044138 | 0.9740669 | 0.9740669 | 0.9780016 | 1.005763 | 0.9740669 | 0.9816662 | 1.033707 | 0.9937143 | 1.013827 | 1.024392 | 1.013827 | 1.011811 | 1.004262 | 1.006958
14 | ND Single | 0.21885897 | 1.9813918 | 0.66920919 | 1.1337668 | 0.21885897 | 0.82897865 | 0.45733154 | 0.66920919 | 0.66920919 | 1.50387 | 0.70096497 | 0.66920919 | 1.9813918 | 1.100125385 | 1.341178385 | 0.9564867 | 0.9670719 | 0.9564867 | 0.8926062325 | 0.847926824 | 0.93679649
15 | RD Single | 3.9393531 | 0.21885897 | 0.054357122 | 1.1568707 | 3.9393531 | 0.44908907 | 2.5594139 | 0.054357122 | 0.054357122 | 0.16990821 | 1.3021676 | 0.054357122 | 0.21885897 | 2.079106035 | 0.760513285 | 1.40419 | 1.820127 | 1.40419 | 1.378684198 | 1.113819 | 1.231252334
16 | TD Single | 0.21885897 | 1.9813918 | 0.66920919 | 1.1337668 | 0.21885897 | 0.82897865 | 0.45733154 | 0.66920919 | 0.66920919 | 1.50387 | 0.70096497 | 0.66920919 | 1.9813918 | 1.100125385 | 1.341178385 | 0.9564867 | 0.9670719 | 0.9564867 | 0.8926062325 | 0.847926824 | 0.93679649
17 | Morris Single | 2.6705054 | 0.49191705 | 0.16635643 | 1.2446004 | 2.6705054 | 0.63251363 | 2.0405084 | 0.16635643 | 0.16635643 | 0.39438647 | 1.3099052 | 0.16635643 | 0.49191705 | 1.581211225 | 0.900911125 | 1.10959296 | 1.490776 | 1.10959296 | 1.15967102 | 0.961008102 | 1.118837
18 | Ring Perpendicular to ND | 1.026364 | 0.8575405 | 1.382853 | 0.8551726 | 1.026364 | 1.090327 | 0.9423579 | 1.382853 | 1.382853 | 1.015635 | 0.9447323 | 1.382853 | 0.8575405 | 0.9419522 | 0.9011364 | 1.088919 | 0.9428789 | 1.088919 | 1.052872 | 1.118869 | 1.014373
19 | Ring Perpendicular to RD | 1.772163 | 1.0383 | 0.3509733 | 1.20625 | 1.772163 | 0.7061253 | 1.454438 | 0.3509733 | 0.3509733 | 0.8012957 | 1.08348 | 0.3509733 | 1.0383 | 1.405231 | 1.06089 | 1.053812 | 1.297981 | 1.053812 | 1.061229 | 0.9191778 | 1.051628
20 | Ring Perpendicular to TD | 1.043443 | 0.8787118 | 1.346592761 | 0.8664737 | 1.043443 | 1.075012 | 0.9508711 | 1.346592761 | 1.346592761 | 1.017355 | 0.9430205 | 1.346592761 | 0.8787118 | 0.9610772 | 0.9108662 | 1.089582 | 0.9550583 | 1.089582 | 1.052942 | 1.111672 | 1.015185
21 | OffsetFTD | 2.66084 | 0.4955235 | 0.2116844 | 1.211931 | 2.66084 | 0.6548452 | 2.011208 | 0.2116844 | 0.2116844 | 0.4161588 | 1.295771 | 0.2116844 | 0.4955235 | 1.578182 | 0.895647 | 1.122683 | 1.484045 | 1.122683 | 1.165955 | 0.9751005 | 1.119745
22 | OffsetATD | 1.268221 | 0.9281321 | 0.6337144 | 1.129678 | 1.268221 | 0.9088917 | 1.24008 | 0.6337144 | 0.6337144 | 0.8472022 | 1.125697 | 0.6337144 | 0.9281321 | 1.098177 | 1.026915 | 0.943356 | 1.10735 | 0.943356 | 0.9889412 | 0.9178959 | 1.010202
23 | OffsetF45 | 0.9318562 | 0.9422085 | 1.012391 | 1.00029 | 0.9318562 | 1.039747 | 0.9961587 | 1.012391 | 1.012391 | 0.9766271 | 1.038318 | 1.012391 | 0.9422085 | 0.9370324 | 0.9902633 | 0.9621518 | 0.9707942 | 0.9621518 | 0.9811934 | 0.9874328 | 0.9921996
24 | OffsetA45 | 1.067964 | 1.059548 | 1.023198 | 0.9904967 | 1.067964 | 0.9601668 | 0.993835 | 1.023198 | 1.023198 | 1.030848 | 0.9480582 | 1.023198 | 1.059548 | 1.063756 | 1.003803 | 1.050237 | 1.02519 | 1.050237 | 1.024692 | 1.024393 | 1.009264
25 | OffsetFRD | 0.139837 | 0.8731923 | 2.273757 | 0.5794175 | 0.139837 | 1.411107 | 0.3537837 | 2.273757 | 2.273757 | 1.304296 | 0.7614092 | 2.273757 | 0.8731923 | 0.5065146 | 0.8173008 | 1.095596 | 0.5914795 | 1.095596 | 1.012049 | 1.264391 | 0.9621
26 | OffsetARD | 0.5397908 | 1.236171 | 0.9754517 | 1.012611 | 0.5397908 | 1.047864 | 0.7503685 | 0.9754517 | 0.9754517 | 1.164746 | 0.9491766 | 0.9754517 | 1.236171 | 0.8879809 | 1.092674 | 0.9171378 | 0.9083795 | 0.9171378 | 0.9251475 | 0.9352084 | 0.9595224
27 | Gaussian Quadrature | 0.9594025 | 0.9844722 | 1.035593 | 0.988865 | 0.9594025 | 1.019425 | 0.9835143 | 1.035593 | 1.035593 | 1.002559 | 1.003993 | 1.035593 | 0.9844722 | 0.9719374 | 0.9942328 | 0.9931559 | 0.9826227 | 0.9931559 | 0.9958653 | 1.003811 | 0.9972281
28 | Michael-CCHex | 1.07603 | 0.9132169 | 1.056206 | 0.9717155 | 1.07603 | 1.020897 | 1.042545 | 1.056206 | 1.056206 | 0.9622643 | 1.019848 | 1.056206 | 0.9132169 | 0.9946233 | 0.9665324 | 1.015151 | 1.003031 | 1.015151 | 1.016325 | 1.024301 | 1.00784
29 | Michael-SNHex | 1.309097 | 0.872737 | 1.085438 | 0.9549336 | 1.309097 | 0.972659 | 1.131293 | 1.085438 | 1.085438 | 0.9267226 | 0.9966096 | 1.085438 | 0.872737 | 1.090917 | 0.9346733 | 1.089091 | 1.059481 | 1.089091 | 1.06597 | 1.069864 | 1.031186