## GossA-HW25
| 0 | 1 | 2 | 3 | 4 | 5 | 6 | 7 | 8 | 9 | 10 | 11 | 12 | 13 | 14 | 15 | 16 | 17 | 18 | 19 | 20 | 21
0 | HKL | [3, 3, 1] | [3, 1, 1] | [1, 1, 1] | [2, 2, 2] | [5, 1, 1] | [4, 2, 2] | [4, 2, 0] | [4, 0, 0] | [3, 3, 3] | [2, 0, 0] | [2, 2, 0] | 1Pair-A | 1Pair-B | 2Pairs-A | 2Pairs-B | 3Pairs-A | 3Pairs-B | 3Pairs-C | 4Pairs | 5A4F | MaxUnique
1 | Spiral5 | 1.000243 | 0.999871 | 0.9994621 | 0.9994621 | 0.9998148 | 0.99979 | 1.000196 | 0.9997111 | 0.9994621 | 0.9997111 | 1.000647 | 0.9994621 | 1.000647 | 1.000179 | 1.000259 | 0.99994 | 1.000076 | 0.99994 | 0.9999228 | 0.9998306 | 0.9999669
2 | Holden | 1.030554 | 0.9839907 | 1.010632 | 1.010632 | 0.9558855 | 1.005101 | 0.9988464 | 0.9288941 | 1.010632 | 0.9288941 | 1.041988 | 1.010632 | 1.041988 | 0.985441 | 1.012989 | 0.993838 | 0.9849576 | 0.993838 | 0.9913762 | 0.9952274 | 0.9944865
3 | Rizzie Spiral | 1.013615 | 0.9787788 | 1.185041 | 1.185041 | 0.9516067 | 1.055722 | 0.9344971 | 0.9565206 | 1.185041 | 0.9565206 | 0.9348891 | 1.185041 | 0.9348891 | 0.9457049 | 0.9568339 | 1.025484 | 0.9567295 | 1.025484 | 1.013807 | 1.048054 | 1.001334
4 | RotRing OmegaMax-90 | 1.020623 | 0.9894995 | 0.9961712 | 0.9961712 | 0.9727084 | 0.9994426 | 1.002996 | 0.9553015 | 0.9961712 | 0.9553015 | 1.033723 | 0.9961712 | 1.033723 | 0.9945124 | 1.011611 | 0.9950653 | 0.9928415 | 0.9950653 | 0.9936739 | 0.9941733 | 0.9963081
5 | Equal Angle | 1.032482 | 0.9825416 | 1.011428 | 1.011428 | 0.9536566 | 1.004893 | 0.9985659 | 0.9264285 | 1.011428 | 0.9264285 | 1.044775 | 1.011428 | 1.044775 | 0.985602 | 1.013659 | 0.9942106 | 0.9845819 | 0.9942106 | 0.9912934 | 0.9953203 | 0.9943463
6 | Tilt Rotate | 1.126384 | 0.9341198 | 0.9839853 | 0.9839853 | 0.8328564 | 0.9975545 | 1.015266 | 0.7301795 | 0.9839853 | 0.7301795 | 1.203606 | 0.9839853 | 1.203606 | 0.9668928 | 1.068863 | 0.9725903 | 0.9559685 | 0.9725903 | 0.9629727 | 0.9671752 | 0.9779941
7 | CLR | 1.001419 | 0.9985923 | 1.008824 | 1.008824 | 0.9966405 | 1.002688 | 0.9969404 | 0.9962119 | 1.008824 | 0.9962119 | 0.9980845 | 1.008824 | 0.9980845 | 0.9971482 | 0.9983384 | 1.00104 | 0.9976295 | 1.00104 | 1.000428 | 1.002107 | 0.9999251
8 | Rizzie Hex | 0.9999903 | 0.9998588 | 1.001251 | 1.001251 | 0.999872 | 1.000303 | 0.9995401 | 1.000143 | 1.001251 | 1.000143 | 0.999433 | 1.001251 | 0.999433 | 0.9997879 | 0.9996459 | 1.000276 | 0.9998115 | 1.000276 | 1.000171 | 1.000387 | 1.000049
9 | Matthies Hex | 1.002407 | 0.9976374 | 1.014509 | 1.014509 | 0.9943899 | 1.00441 | 0.99497 | 0.9936589 | 1.014509 | 0.9936589 | 0.9969679 | 1.014509 | 0.9969679 | 0.9953134 | 0.9973027 | 1.001712 | 0.9960881 | 1.001712 | 1.000693 | 1.003456 | 0.9998688
10 | Tilt Rotate_Partial | 1.129317 | 0.9324176 | 0.9814881 | 0.9814881 | 0.8297667 | 0.9964176 | 1.016263 | 0.7256473 | 0.9814881 | 0.7256473 | 1.209479 | 0.9814881 | 1.209479 | 0.967563 | 1.070948 | 0.9722047 | 0.9558478 | 0.9722047 | 0.9622579 | 0.9661039 | 0.9775996
11 | RotRing OmegaMax-60 | 1.089424 | 0.9498084 | 1.121945 | 1.121945 | 0.8514966 | 1.046873 | 0.9651405 | 0.768618 | 1.121945 | 0.768618 | 1.078818 | 1.121945 | 1.078818 | 0.9237178 | 1.014313 | 0.9897935 | 0.9324147 | 0.9897935 | 0.9797972 | 1.008227 | 0.9840154
12 | Equal Angle_Partial | 1.041329 | 0.9782267 | 0.9999361 | 0.9999361 | 0.9442856 | 1.000965 | 1.003191 | 0.9106086 | 0.9999361 | 0.9106086 | 1.064095 | 0.9999361 | 1.064095 | 0.9873518 | 1.021161 | 0.9915466 | 0.9843101 | 0.9915466 | 0.9882166 | 0.9905605 | 0.9928298
13 | Rizzie Hex_Partial | 0.9846558 | 1.007525 | 0.9783477 | 0.9783477 | 1.027121 | 0.990225 | 1.005821 | 1.04513 | 0.9783477 | 1.04513 | 0.9873469 | 0.9783477 | 0.9873469 | 1.016238 | 0.9974357 | 1.003608 | 1.013334 | 1.003608 | 1.004587 | 0.9993394 | 1.003272
14 | ND Single | 1.2254093 | 0.88250028 | 0.96183472 | 0.96183472 | 0.70442029 | 0.99179431 | 1.0304204 | 0.52290617 | 0.96183472 | 0.52290617 | 1.3679559 | 0.96183472 | 1.3679559 | 0.945431035 | 1.12522809 | 0.95089893 | 0.9244541 | 0.95089893 | 0.9337992675 | 0.939406358 | 0.9609052
15 | RD Single | 0.44749343 | 1.280454 | 0.25020352 | 0.25020352 | 1.9579371 | 0.67340451 | 1.2003094 | 2.5748425 | 0.25020352 | 2.5748425 | 0.52290617 | 0.25020352 | 0.52290617 | 1.548874335 | 0.901680085 | 1.115984 | 1.45940089 | 1.115984 | 1.157102 | 0.975721942 | 1.113444
16 | TD Single | 1.2254093 | 0.88250028 | 0.96183472 | 0.96183472 | 0.70442029 | 0.99179431 | 1.0304204 | 0.52290617 | 0.96183472 | 0.52290617 | 1.3679559 | 0.96183472 | 1.3679559 | 0.945431035 | 1.12522809 | 0.95089893 | 0.9244541 | 0.95089893 | 0.9337992675 | 0.939406358 | 0.9609052
17 | Morris Single | 0.62482423 | 1.2080974 | 0.41631565 | 0.41631565 | 1.6449084 | 0.77105425 | 1.1698683 | 2.0119774 | 0.41631565 | 2.0119774 | 0.70705465 | 0.41631565 | 0.70705465 | 1.359516025 | 0.957576025 | 1.0451159 | 1.30904315 | 1.0451159 | 1.085861275 | 0.95195215 | 1.069262535
18 | Ring Perpendicular to ND | 1.018749 | 0.9767776 | 1.16713988 | 1.16713988 | 0.9484802 | 1.049626 | 0.9410583 | 0.9499234 | 1.16713988 | 0.9499234 | 0.9514723 | 1.16713988 | 0.9514723 | 0.9506978 | 0.9641249 | 1.022845 | 0.9593911 | 1.022845 | 1.011328 | 1.042491 | 1.000403
19 | Ring Perpendicular to RD | 0.8460924 | 1.088141 | 0.6172964 | 0.6172964 | 1.298413 | 0.8523795 | 1.118493 | 1.463372 | 0.6172964 | 1.463372 | 0.9505446 | 0.6172964 | 0.9505446 | 1.206958 | 1.019343 | 1.010404 | 1.167352 | 1.010404 | 1.029838 | 0.94733 | 1.029341
20 | Ring Perpendicular to TD | 1.016671 | 0.9782923 | 1.149672 | 1.149672 | 0.9553399 | 1.043154 | 0.9468211 | 0.9600666 | 1.149672 | 0.9600666 | 0.9567933 | 1.149672 | 0.9567933 | 0.95843 | 0.9675428 | 1.022177 | 0.9650508 | 1.022177 | 1.011206 | 1.038899 | 1.000851
21 | OffsetFTD | 0.6357386 | 1.200402 | 0.4456681 | 0.4456681 | 1.625685 | 0.7807583 | 1.15928 | 1.987291 | 0.4456681 | 1.987291 | 0.7094658 | 0.4456681 | 0.7094658 | 1.348379 | 0.9549341 | 1.047475 | 1.299053 | 1.047475 | 1.085707 | 0.9576992 | 1.068036
22 | OffsetATD | 0.9111404 | 1.059187 | 0.800105 | 0.800105 | 1.155875 | 0.9342609 | 1.064227 | 1.220094 | 0.800105 | 1.220094 | 0.9568376 | 0.800105 | 0.9568376 | 1.088466 | 1.008012 | 0.9923457 | 1.078706 | 0.9923457 | 1.009056 | 0.9672658 | 1.012716
23 | OffsetF45 | 0.997279 | 1.004995 | 1.012353 | 1.012353 | 0.9958031 | 1.009649 | 0.9968155 | 0.9842976 | 1.012353 | 0.9842976 | 0.9877932 | 1.012353 | 0.9877932 | 0.9860454 | 0.9963943 | 0.9948147 | 0.9923621 | 0.9948147 | 0.9973599 | 1.000358 | 0.9986232
24 | OffsetA45 | 1.006771 | 0.9911395 | 1.00177 | 1.00177 | 0.9971331 | 0.9937204 | 0.9984601 | 1.008235 | 1.00177 | 1.008235 | 1.012417 | 1.00177 | 1.012417 | 1.010326 | 1.001778 | 1.007474 | 1.003931 | 1.007474 | 1.00339 | 1.003066 | 1.001206
25 | OffsetFRD | 1.223299 | 0.8517887 | 1.666904 | 1.666904 | 0.5637948 | 1.231505 | 0.7849336 | 0.3714424 | 1.666904 | 0.3714424 | 1.026239 | 1.666904 | 1.026239 | 0.6988405 | 0.9390137 | 1.021528 | 0.7498232 | 1.021528 | 0.9790934 | 1.116656 | 0.9649882
26 | OffsetARD | 1.092236 | 0.9567516 | 1.054496 | 1.054496 | 0.8549211 | 1.031418 | 0.9898122 | 0.7547194 | 1.054496 | 0.7547194 | 1.112333 | 1.054496 | 1.112333 | 0.9335264 | 1.034543 | 0.9738495 | 0.9412681 | 0.9738495 | 0.969575 | 0.9865591 | 0.9808359
27 | Gaussian Quadrature | 1.005074 | 0.9974241 | 1.019737 | 1.019737 | 0.9878428 | 1.00815 | 0.9938606 | 0.9800744 | 1.019737 | 0.9800744 | 0.9979129 | 1.019737 | 0.9979129 | 0.9889936 | 0.9976685 | 0.9992416 | 0.9918038 | 0.9992416 | 0.9987872 | 1.002977 | 0.9987596
28 | Michael-CCHex | 0.9829311 | 1.007514 | 1.016037 | 1.016037 | 1.020929 | 1.00412 | 0.9925701 | 1.037596 | 1.016037 | 1.037596 | 0.9660071 | 1.016037 | 0.9660071 | 1.001802 | 0.9867605 | 1.006547 | 1.003706 | 1.006547 | 1.006789 | 1.008638 | 1.003463
29 | Michael-SNHex | 0.9539701 | 1.016293 | 0.9984126 | 0.9984126 | 1.072835 | 0.9876168 | 0.9944274 | 1.136731 | 0.9984126 | 1.136731 | 0.9334137 | 0.9984126 | 0.9334137 | 1.035072 | 0.9748534 | 1.022853 | 1.028813 | 1.022853 | 1.021213 | 1.016653 | 1.011712