## GossA-HW30
| 0 | 1 | 2 | 3 | 4 | 5 | 6 | 7 | 8 | 9 | 10 | 11 | 12 | 13 | 14 | 15 | 16 | 17 | 18 | 19 | 20 | 21
0 | HKL | [5, 1, 1] | [4, 2, 2] | [3, 3, 1] | [3, 1, 1] | [1, 1, 1] | [2, 2, 2] | [3, 3, 3] | [2, 0, 0] | [2, 2, 0] | [4, 2, 0] | [4, 0, 0] | 1Pair-A | 1Pair-B | 2Pairs-A | 2Pairs-B | 3Pairs-A | 3Pairs-B | 3Pairs-C | 4Pairs | 5A4F | MaxUnique
1 | Spiral5 | 0.9999362 | 0.9999553 | 1.000067 | 0.9999736 | 0.9998549 | 0.9998549 | 0.9998549 | 0.9998763 | 1.000172 | 1.000056 | 0.9998763 | 0.9998549 | 1.000172 | 1.000024 | 1.000073 | 0.9999679 | 1.000007 | 0.9999679 | 0.9999693 | 0.9999464 | 0.9999865
2 | Holden | 0.9767157 | 1.005841 | 1.014625 | 0.9922006 | 1.014033 | 1.014033 | 1.014033 | 0.9627576 | 1.015672 | 0.9964229 | 0.9627576 | 1.014033 | 1.015672 | 0.9892149 | 1.003936 | 0.9974877 | 0.9902101 | 0.9974877 | 0.9961659 | 0.9997393 | 0.9972835
3 | Rizzie Spiral | 0.9650924 | 1.024507 | 1.015426 | 0.9879868 | 1.073222 | 1.073222 | 1.073222 | 0.9532307 | 0.9890127 | 0.9754614 | 0.9532307 | 1.073222 | 0.9890127 | 0.9711217 | 0.9884997 | 1.005155 | 0.9767434 | 1.005155 | 1.000863 | 1.015335 | 0.9979924
4 | RotRing OmegaMax-90 | 0.986185 | 1.002433 | 1.009123 | 0.9953249 | 1.005099 | 1.005099 | 1.005099 | 0.9774562 | 1.01152 | 0.9990509 | 0.9774562 | 1.005099 | 1.01152 | 0.994488 | 1.003422 | 0.998025 | 0.9947669 | 0.998025 | 0.9973499 | 0.9988997 | 0.998274
5 | Equal Angle | 0.9755464 | 1.006091 | 1.015393 | 0.9917562 | 1.014745 | 1.014745 | 1.014745 | 0.9609772 | 1.016524 | 0.9962308 | 0.9609772 | 1.014745 | 1.016524 | 0.9887505 | 1.00414 | 0.9974153 | 0.9897524 | 0.9974153 | 0.9960005 | 0.9997494 | 0.9971579
6 | Tilt Rotate | 0.9150357 | 1.015522 | 1.055912 | 0.9711175 | 1.033534 | 1.033534 | 1.033534 | 0.8619258 | 1.069564 | 0.9933417 | 0.8619258 | 1.033534 | 1.069564 | 0.9657449 | 1.020341 | 0.9883412 | 0.9675357 | 0.9883412 | 0.9840353 | 0.993935 | 0.9894942
7 | CLR | 0.9977946 | 1.001279 | 1.001086 | 0.9992449 | 1.003739 | 1.003739 | 1.003739 | 0.9968937 | 0.9998942 | 0.9987754 | 0.9968937 | 1.003739 | 0.9998942 | 0.998394 | 0.9995695 | 1.000176 | 0.9986776 | 1.000176 | 0.9999429 | 1.000702 | 0.9998384
8 | Rizzie Hex | 0.9998693 | 1.000136 | 1.000041 | 0.9999485 | 1.000436 | 1.000436 | 1.000436 | 0.9998623 | 0.9998593 | 0.9998476 | 0.9998623 | 1.000436 | 0.9998593 | 0.9998608 | 0.9999039 | 1.000052 | 0.99989 | 1.000052 | 1.000026 | 1.000108 | 1
9 | Matthies Hex | 0.9963299 | 1.002111 | 1.001815 | 0.9987423 | 1.006166 | 1.006166 | 1.006166 | 0.9948235 | 0.9998626 | 0.9979824 | 0.9948235 | 1.006166 | 0.9998626 | 0.997343 | 0.9993025 | 1.000284 | 0.9978095 | 1.000284 | 0.9998986 | 1.001152 | 0.9997291
10 | Tilt Rotate_Partial | 0.9136019 | 1.015519 | 1.056979 | 0.9705899 | 1.033349 | 1.033349 | 1.033349 | 0.8595405 | 1.071293 | 0.993497 | 0.8595405 | 1.033349 | 1.071293 | 0.9654169 | 1.020942 | 0.9880608 | 0.9671412 | 0.9880608 | 0.9836931 | 0.9936242 | 0.9892961
11 | RotRing OmegaMax-60 | 0.9167739 | 1.029292 | 1.048669 | 0.9724139 | 1.076745 | 1.076745 | 1.076745 | 0.8707353 | 1.037852 | 0.9775306 | 0.8707353 | 1.076745 | 1.037852 | 0.9542938 | 1.005133 | 0.9951108 | 0.9603338 | 0.9951108 | 0.9894366 | 1.006898 | 0.9912515
12 | Equal Angle_Partial | 0.9713837 | 1.005759 | 1.018605 | 0.9902885 | 1.012977 | 1.012977 | 1.012977 | 0.9537438 | 1.022283 | 0.9971441 | 0.9537438 | 1.012977 | 1.022283 | 0.9880132 | 1.006286 | 0.9963345 | 0.9887716 | 0.9963345 | 0.994823 | 0.9984538 | 0.9965229
13 | Rizzie Hex_Partial | 1.01522 | 0.9945301 | 0.9911855 | 1.00491 | 0.985974 | 0.985974 | 0.985974 | 1.023869 | 0.9932487 | 1.00408 | 1.023869 | 0.985974 | 0.9932487 | 1.008559 | 0.9990794 | 1.00103 | 1.007342 | 1.00103 | 1.002 | 0.9987951 | 1.001627
14 | ND Single | 0.85032006 | 1.0262848 | 1.0989676 | 0.94903487 | 1.055856 | 1.055856 | 1.055856 | 0.7563715 | 1.1248129 | 0.98943402 | 0.7563715 | 1.055856 | 1.1248129 | 0.9405922 | 1.036923885 | 0.9790135 | 0.9434064 | 0.9790135 | 0.9715188175 | 0.988386254 | 0.9813852
15 | RD Single | 1.5361801 | 0.81025805 | 0.687925 | 1.1741023 | 0.5123396 | 0.5123396 | 0.5123396 | 1.8399756 | 0.7563715 | 1.1415979 | 1.8399756 | 0.5123396 | 0.7563715 | 1.29817355 | 0.9652369 | 1.0362289 | 1.256816 | 1.0362289 | 1.07069725 | 0.95902572 | 1.057344
16 | TD Single | 0.85032006 | 1.0262848 | 1.0989676 | 0.94903487 | 1.055856 | 1.055856 | 1.055856 | 0.7563715 | 1.1248129 | 0.98943402 | 0.7563715 | 1.055856 | 1.1248129 | 0.9405922 | 1.036923885 | 0.9790135 | 0.9434064 | 0.9790135 | 0.9715188175 | 0.988386254 | 0.9813852
17 | Morris Single | 1.3647435 | 0.86585222 | 0.78934555 | 1.1201163 | 0.64704416 | 0.64704416 | 0.64704416 | 1.5651105 | 0.84625205 | 1.1044132 | 1.5651105 | 0.64704416 | 0.84625205 | 1.205681275 | 0.983184175 | 1.019469 | 1.17716 | 1.019469 | 1.044631 | 0.965113434 | 1.037859685
18 | Ring Perpendicular to ND | 0.964491 | 1.022833 | 1.016588 | 0.9877158 | 1.067834 | 1.067834 | 1.067834 | 0.9514463 | 0.9933552 | 0.97746234 | 0.9514463 | 1.067834 | 0.9933552 | 0.9724008 | 0.9905355 | 1.004212 | 0.9775058 | 1.004212 | 1.000088 | 1.013637 | 0.9977156
19 | Ring Perpendicular to RD | 1.1752191 | 0.924959 | 0.9034168 | 1.057086 | 0.797659 | 0.797659 | 0.797659 | 1.267154 | 0.9488797 | 1.062052 | 1.267154 | 0.797659 | 0.9488797 | 1.108017 | 1.002983 | 1.004564 | 1.09104 | 1.004564 | 1.017695 | 0.9736876 | 1.017053
20 | Ring Perpendicular to TD | 0.9690087 | 1.020126 | 1.014431 | 0.9891503 | 1.060209 | 1.060209 | 1.060209 | 0.958004 | 0.9936964 | 0.9799371 | 0.958004 | 1.060209 | 0.9936964 | 0.9758502 | 0.9914234 | 1.00397 | 0.9802836 | 1.00397 | 1.000265 | 1.012254 | 0.9980704
21 | OffsetFTD | 1.35323 | 0.8710206 | 0.7956458 | 1.11618 | 0.661632 | 0.661632 | 0.661632 | 1.54808 | 0.8489903 | 1.099827 | 1.54808 | 0.661632 | 0.8489903 | 1.198535 | 0.982585 | 1.019567 | 1.171083 | 1.019567 | 1.04372 | 0.9673028 | 1.036826
22 | OffsetATD | 1.091075 | 0.9623122 | 0.9489379 | 1.030744 | 0.8961192 | 0.8961192 | 0.8961192 | 1.137269 | 0.9711562 | 1.031982 | 1.137269 | 0.8961192 | 0.9711562 | 1.054213 | 1.00095 | 1.001515 | 1.04639 | 1.001515 | 1.008822 | 0.9862816 | 1.0087
23 | OffsetF45 | 0.996938 | 1.002521 | 1.001037 | 0.999505 | 1.006068 | 1.006068 | 1.006068 | 0.9948999 | 0.998539 | 0.9980826 | 0.9948999 | 1.006068 | 0.998539 | 0.9967195 | 0.999022 | 0.9998358 | 0.997648 | 0.9998358 | 0.9997531 | 1.001016 | 0.9996988
24 | OffsetA45 | 0.9987089 | 0.999574 | 1.001307 | 0.9989339 | 1.000108 | 1.000108 | 1.000108 | 0.9988911 | 1.00215 | 0.9999279 | 0.9988911 | 1.000108 | 1.00215 | 1.000521 | 1.000542 | 1.000383 | 0.9999917 | 1.000383 | 1.000021 | 1.000038 | 0.9999501
25 | OffsetFRD | 0.7386953 | 1.118877 | 1.141587 | 0.9132418 | 1.328983 | 1.328983 | 1.328983 | 0.6087753 | 1.060157 | 0.8971796 | 0.6087753 | 1.328983 | 1.060157 | 0.8344663 | 0.9866996 | 0.9993052 | 0.8607248 | 0.9993052 | 0.9777893 | 1.048028 | 0.975937
26 | OffsetARD | 0.9219961 | 1.022439 | 1.047577 | 0.97462 | 1.054272 | 1.054272 | 1.054272 | 0.8751624 | 1.046663 | 0.9854981 | 0.8751624 | 1.054272 | 1.046663 | 0.9609127 | 1.010641 | 0.9920325 | 0.9654818 | 0.9920325 | 0.9876794 | 1.000998 | 0.9910285
27 | Gaussian Quadrature | 0.9926012 | 1.003614 | 1.003868 | 0.9976702 | 1.00977 | 1.00977 | 1.00977 | 0.9887836 | 1.001233 | 0.996946 | 0.9887836 | 1.00977 | 1.001233 | 0.9950081 | 0.9994514 | 0.9999287 | 0.9958955 | 0.9999287 | 0.9993641 | 1.001445 | 0.9993108
28 | Michael-CCHex | 1.009885 | 0.9994885 | 0.9929711 | 1.003297 | 1.00049 | 1.00049 | 1.00049 | 1.016888 | 0.9890519 | 0.9991541 | 1.016888 | 1.00049 | 0.9890519 | 1.00297 | 0.9961746 | 1.002143 | 1.003079 | 1.002143 | 1.002432 | 1.002043 | 1.001403
29 | Michael-SNHex | 1.037924 | 0.9908857 | 0.9762515 | 1.011875 | 0.9807564 | 0.9807564 | 0.9807564 | 1.062641 | 0.973146 | 1.004347 | 1.062641 | 0.9807564 | 0.973146 | 1.017893 | 0.9925106 | 1.005514 | 1.015887 | 1.005514 | 1.007105 | 1.001835 | 1.004728