## GossA-HW35
| 0 | 1 | 2 | 3 | 4 | 5 | 6 | 7 | 8 | 9 | 10 | 11 | 12 | 13 | 14 | 15 | 16 | 17 | 18 | 19 | 20 | 21
0 | HKL | [4, 2, 0] | [4, 0, 0] | [2, 0, 0] | [2, 2, 0] | [3, 3, 3] | [1, 1, 1] | [2, 2, 2] | [3, 3, 1] | [3, 1, 1] | [4, 2, 2] | [5, 1, 1] | 1Pair-A | 1Pair-B | 2Pairs-A | 2Pairs-B | 3Pairs-A | 3Pairs-B | 3Pairs-C | 4Pairs | 5A4F | MaxUnique
1 | Spiral5 | 1.000009 | 0.999963 | 0.999963 | 1.000034 | 0.9999802 | 0.9999802 | 0.9999802 | 1.000016 | 0.9999935 | 0.9999954 | 0.9999803 | 0.9999802 | 1.000034 | 0.9999986 | 1.000014 | 0.9999925 | 0.9999969 | 0.9999925 | 0.9999927 | 0.9999902 | 0.9999964
2 | Holden | 0.9971843 | 0.9822041 | 0.9822041 | 1.005611 | 1.009799 | 1.009799 | 1.009799 | 1.006728 | 0.9962459 | 1.003804 | 0.9886302 | 1.009799 | 1.005611 | 0.9939074 | 1.000928 | 0.9992045 | 0.9946869 | 0.9992045 | 0.9984648 | 1.000732 | 0.9987756
3 | Rizzie Spiral | 0.9912152 | 0.9700504 | 0.9700504 | 1.00312 | 1.02773 | 1.02773 | 1.02773 | 1.010659 | 0.9933021 | 1.009914 | 0.9797705 | 1.02773 | 1.00312 | 0.9865854 | 0.9982112 | 1.0003 | 0.9888243 | 1.0003 | 0.9985507 | 1.004387 | 0.9982201
4 | RotRing OmegaMax-90 | 0.9986148 | 0.9896464 | 0.9896464 | 1.003659 | 1.004998 | 1.004998 | 1.004998 | 1.003956 | 0.9978396 | 1.001993 | 0.9934535 | 1.004998 | 1.003659 | 0.9966529 | 1.00075 | 0.9994347 | 0.9970485 | 0.9994347 | 0.9990359 | 1.000228 | 0.9992701
5 | Equal Angle | 0.9970447 | 0.9813122 | 0.9813122 | 1.005894 | 1.010285 | 1.010285 | 1.010285 | 1.007065 | 0.9960579 | 1.003993 | 0.9880607 | 1.010285 | 1.005894 | 0.9936032 | 1.000976 | 0.999164 | 0.9944215 | 0.999164 | 0.9983875 | 1.000767 | 0.9987142
6 | Tilt Rotate | 0.9912957 | 0.9361924 | 0.9361924 | 1.022291 | 1.031268 | 1.031268 | 1.031268 | 1.02435 | 0.9866703 | 1.01243 | 0.9596096 | 1.031268 | 1.022291 | 0.9792419 | 1.004481 | 0.996584 | 0.981718 | 0.996584 | 0.9941056 | 1.001538 | 0.9955135
7 | CLR | 0.9995226 | 0.9981635 | 0.9981635 | 1.000287 | 1.00153 | 1.00153 | 1.00153 | 1.000664 | 0.999595 | 1.000555 | 0.9987761 | 1.00153 | 1.000287 | 0.9992253 | 0.9999411 | 0.9999936 | 0.9993486 | 0.9999936 | 0.9998939 | 1.000221 | 0.9998866
8 | Rizzie Hex | 0.9999532 | 0.9998779 | 0.9998779 | 0.9999956 | 1.000144 | 1.000144 | 1.000144 | 1.000042 | 0.9999717 | 1.00005 | 0.9999146 | 1.000144 | 0.9999956 | 0.9999367 | 0.9999836 | 1.000006 | 0.9999484 | 1.000006 | 0.9999972 | 1.000026 | 0.9999935
9 | Matthies Hex | 0.9992106 | 0.9969474 | 0.9969474 | 1.000484 | 1.002532 | 1.002532 | 1.002532 | 1.001104 | 0.9993273 | 1.000918 | 0.9979668 | 1.002532 | 1.000484 | 0.9987155 | 0.9999054 | 0.9999877 | 0.9989194 | 0.9999877 | 0.9998226 | 1.000364 | 0.9998112
10 | Tilt Rotate_Partial | 0.9912166 | 0.9351645 | 0.9351645 | 1.022746 | 1.031602 | 1.031602 | 1.031602 | 1.024753 | 0.9864613 | 1.012577 | 0.9589755 | 1.031602 | 1.022746 | 0.9789552 | 1.004604 | 0.9965042 | 0.9814573 | 0.9965042 | 0.9939935 | 1.001515 | 0.995437
11 | RotRing OmegaMax-60 | 0.9875898 | 0.9347063 | 0.9347063 | 1.017337 | 1.041728 | 1.041728 | 1.041728 | 1.024343 | 0.9860309 | 1.01576 | 0.9577211 | 1.041728 | 1.017337 | 0.9760215 | 1.001684 | 0.9979236 | 0.979358 | 0.9979236 | 0.9949504 | 1.004306 | 0.995652
12 | Equal Angle_Partial | 0.99692 | 0.9784028 | 0.9784028 | 1.007336 | 1.010955 | 1.010955 | 1.010955 | 1.00822 | 0.9954757 | 1.004323 | 0.9862927 | 1.010955 | 1.007336 | 0.9928694 | 1.001406 | 0.998898 | 0.9937381 | 0.998898 | 0.9980424 | 1.000625 | 0.9984907
13 | Rizzie Hex_Partial | 1.002275 | 1.011946 | 1.011946 | 0.9968351 | 0.9923532 | 0.9923532 | 0.9923532 | 0.995547 | 1.002556 | 0.9971126 | 1.007736 | 0.9923532 | 0.9968351 | 1.004391 | 0.9996956 | 1.000378 | 1.003779 | 1.000378 | 1.000923 | 0.9992087 | 1.000795
14 | ND Single | 0.98495226 | 0.88779747 | 0.88779747 | 1.0396018 | 1.0542662 | 1.0542662 | 1.0542662 | 1.0428611 | 0.97658465 | 1.0216333 | 0.92904529 | 1.0542662 | 1.0396018 | 0.963699635 | 1.008093225 | 0.99388849 | 0.96799464 | 0.99388849 | 0.98956253 | 1.002503264 | 0.9920928
15 | RD Single | 1.0795259 | 1.4203764 | 1.4203764 | 0.88779747 | 0.73238625 | 0.73238625 | 0.73238625 | 0.84321381 | 1.0899016 | 0.89885502 | 1.2721004 | 0.73238625 | 0.88779747 | 1.154086935 | 0.988849535 | 1.01352004 | 1.132692 | 1.01352004 | 1.03261543 | 0.972569594 | 1.02802
16 | TD Single | 0.98495226 | 0.88779747 | 0.88779747 | 1.0396018 | 1.0542662 | 1.0542662 | 1.0542662 | 1.0428611 | 0.97658465 | 1.0216333 | 0.92904529 | 1.0542662 | 1.0396018 | 0.963699635 | 1.008093225 | 0.99388849 | 0.96799464 | 0.99388849 | 0.98956253 | 1.002503264 | 0.9920928
17 | Morris Single | 1.0558825 | 1.2872317 | 1.2872317 | 0.92574856 | 0.81285625 | 0.81285625 | 0.81285625 | 0.89312564 | 1.0615723 | 0.92954959 | 1.1863366 | 0.81285625 | 0.92574856 | 1.10649013 | 0.99366043 | 1.00861217 | 1.09151752 | 1.00861217 | 1.021852 | 0.980053012 | 1.019038
18 | Ring Perpendicular to ND | 0.9916502 | 0.9699555 | 0.9699555 | 1.003853 | 1.026532 | 1.026532 | 1.026532 | 1.010768 | 0.9933243 | 1.009543 | 0.9798316 | 1.026532 | 1.003853 | 0.9869045 | 0.9985889 | 1.000114 | 0.9890444 | 1.000114 | 0.9984164 | 1.00404 | 0.9981823
19 | Ring Perpendicular to RD | 1.02975 | 1.140072 | 1.140072 | 0.9676945 | 0.9017968 | 0.9017968 | 0.9017968 | 0.9482913 | 1.030261 | 0.9634752 | 1.091545 | 0.9017968 | 0.9676945 | 1.053883 | 0.9989778 | 1.003188 | 1.046009 | 1.003188 | 1.009956 | 0.9883242 | 1.009111
20 | Ring Perpendicular to TD | 0.9926302 | 0.97372 | 0.97372 | 1.003267 | 1.023392 | 1.023392 | 1.023392 | 1.009408 | 0.9941546 | 1.008405 | 0.9823407 | 1.023392 | 1.003267 | 0.9884936 | 0.9987108 | 1.000126 | 0.9903806 | 1.000126 | 0.9986334 | 1.003585 | 0.9984147
21 | OffsetFTD | 1.053823 | 1.277954 | 1.277954 | 0.9277489 | 0.8196083 | 0.8196083 | 0.8196083 | 0.8965358 | 1.05956 | 0.9320462 | 1.180249 | 0.8196083 | 0.9277489 | 1.102852 | 0.9936543 | 1.008437 | 1.088421 | 1.008437 | 1.021218 | 0.9808959 | 1.018441
22 | OffsetATD | 1.015301 | 1.07268 | 1.07268 | 0.9830246 | 0.9494224 | 0.9494224 | 0.9494224 | 0.9731471 | 1.015689 | 0.9811662 | 1.047464 | 0.9494224 | 0.9830246 | 1.027853 | 0.9993568 | 1.001709 | 1.023798 | 1.001709 | 1.005204 | 0.9940478 | 1.004737
23 | OffsetF45 | 0.9992347 | 0.997372 | 0.997372 | 1.000282 | 1.002418 | 1.002418 | 1.002418 | 1.000936 | 0.9994128 | 1.000865 | 0.9982264 | 1.002418 | 1.000282 | 0.9988272 | 0.9998476 | 1.000024 | 0.9990224 | 1.000024 | 0.9998713 | 1.000381 | 0.9998434
24 | OffsetA45 | 0.999932 | 0.9990818 | 0.9990818 | 1.00041 | 1.000291 | 1.000291 | 1.000291 | 1.00036 | 0.9998136 | 1.000129 | 0.9994343 | 1.000291 | 1.00041 | 0.999746 | 1.000112 | 0.9999277 | 0.9997685 | 0.9999277 | 0.9998991 | 0.9999775 | 0.9999315
25 | OffsetFRD | 0.9533192 | 0.7894649 | 0.7894649 | 1.045487 | 1.153062 | 1.153062 | 1.153062 | 1.077399 | 0.9543315 | 1.056604 | 0.8618715 | 1.153062 | 1.045487 | 0.9174761 | 0.9999094 | 0.9960046 | 0.9297612 | 0.9960046 | 0.9855863 | 1.019081 | 0.9864423
26 | OffsetARD | 0.9898957 | 0.9398946 | 0.9398946 | 1.018021 | 1.034746 | 1.034746 | 1.034746 | 1.022625 | 0.9872648 | 1.013362 | 0.9614377 | 1.034746 | 1.018021 | 0.978958 | 1.002643 | 0.9975539 | 0.9817269 | 0.9975539 | 0.9949816 | 1.002934 | 0.9959059
27 | Gaussian Quadrature | 0.9986325 | 0.9940049 | 0.9940049 | 1.001236 | 1.004465 | 1.004465 | 1.004465 | 1.002198 | 0.998696 | 1.001645 | 0.9960563 | 1.004465 | 1.001236 | 0.9976202 | 0.9999658 | 0.9999017 | 0.9979788 | 0.9999017 | 0.9996003 | 1.000573 | 0.9996166
28 | Michael-CCHex | 1.00063 | 1.00715 | 1.00715 | 0.9969629 | 0.9974546 | 0.9974546 | 0.9974546 | 0.9972147 | 1.001461 | 0.9989066 | 1.004433 | 0.9974546 | 0.9969629 | 1.002057 | 0.9992121 | 1.000523 | 1.001858 | 1.000523 | 1.000757 | 1.000097 | 1.000527
29 | Michael-SNHex | 1.004307 | 1.028792 | 1.028792 | 0.9905347 | 0.9848363 | 0.9848363 | 0.9848363 | 0.9890747 | 1.00605 | 0.9940617 | 1.018328 | 0.9848363 | 0.9905347 | 1.009663 | 0.9982926 | 1.001388 | 1.008459 | 1.001388 | 1.002553 | 0.9990099 | 1.001998