## GossA-HW40
| 0 | 1 | 2 | 3 | 4 | 5 | 6 | 7 | 8 | 9 | 10 | 11 | 12 | 13 | 14 | 15 | 16 | 17 | 18 | 19 | 20 | 21
0 | HKL | [2, 2, 2] | [1, 1, 1] | [3, 1, 1] | [3, 3, 1] | [4, 2, 2] | [5, 1, 1] | [4, 0, 0] | [4, 2, 0] | [2, 2, 0] | [2, 0, 0] | [3, 3, 3] | 1Pair-A | 1Pair-B | 2Pairs-A | 2Pairs-B | 3Pairs-A | 3Pairs-B | 3Pairs-C | 4Pairs | 5A4F | MaxUnique
1 | Spiral5 | 1.000003 | 1.000003 | 0.999998 | 1.000004 | 1.000001 | 0.999994 | 0.9999903 | 0.9999992 | 1.000004 | 0.9999903 | 1.000003 | 1.000003 | 1.000004 | 0.9999972 | 1.000001 | 0.9999993 | 0.9999975 | 0.9999993 | 0.999999 | 0.9999999 | 0.9999993
2 | Holden | 1.004987 | 1.004987 | 0.9983515 | 1.002864 | 1.001879 | 0.995011 | 0.9923057 | 0.9985126 | 1.002004 | 0.9923057 | 1.004987 | 1.004987 | 1.002004 | 0.9971548 | 1.000178 | 0.9997654 | 0.9975537 | 0.9997654 | 0.999412 | 1.000527 | 0.9994894
3 | Rizzie Spiral | 1.010339 | 1.010339 | 0.9968227 | 1.005426 | 1.003843 | 0.9903882 | 0.9852977 | 0.9968662 | 1.003374 | 0.9852977 | 1.010339 | 1.010339 | 1.003374 | 0.9943356 | 1.000098 | 0.9996699 | 0.9951646 | 0.9996699 | 0.9989581 | 1.001234 | 0.9990445
4 | RotRing OmegaMax-90 | 1.00278 | 1.00278 | 0.9990661 | 1.001629 | 1.001051 | 0.9971734 | 0.9956331 | 0.999174 | 1.001166 | 0.9956331 | 1.00278 | 1.00278 | 1.001166 | 0.9983994 | 1.000116 | 0.9998595 | 0.9986217 | 0.9998595 | 0.9996611 | 1.000285 | 0.9997089
5 | Equal Angle | 1.005236 | 1.005236 | 0.998269 | 1.003008 | 1.001973 | 0.9947615 | 0.9919207 | 0.9984383 | 1.002104 | 0.9919207 | 1.005236 | 1.005236 | 1.002104 | 0.9970125 | 1.000187 | 0.9997536575 | 0.9974314 | 0.9997536575 | 0.9993825 | 1.000553 | 0.9994638
6 | Tilt Rotate | 1.017211 | 1.017211 | 0.9942279 | 1.010063 | 1.006503 | 0.98253 | 0.9730148 | 0.9948836 | 1.007185 | 0.9730148 | 1.017211 | 1.017211 | 1.007185 | 0.9900998 | 1.000706 | 0.9991367 | 0.9914758 | 0.9991367 | 0.9979095 | 1.00177 | 0.9982021
7 | CLR | 1.000604 | 1.000604 | 0.9998113 | 1.000324 | 1.000225 | 0.999429 | 0.999125 | 0.9998174 | 1.000207 | 0.999125 | 1.000604 | 1.000604 | 1.000207 | 0.9996659 | 1.000009 | 0.9999788 | 0.9997144 | 0.9999788 | 0.9999369 | 1.00007 | 0.9999429
8 | Rizzie Hex | 1.000047 | 1.000047 | 0.999986 | 1.000024 | 1.000018 | 0.9999575 | 0.9999353 | 0.9999855 | 1.000014 | 0.9999353 | 1.000047 | 1.000047 | 1.000014 | 0.9999745 | 0.9999999 | 0.9999988 | 0.9999783 | 0.9999988 | 0.9999956 | 1.000006 | 0.9999958
9 | Matthies Hex | 1.001003 | 1.001003 | 0.9996867 | 1.000537 | 1.000374 | 0.9990522 | 0.9985474 | 0.9996971 | 1.000344 | 0.9985474 | 1.001003 | 1.001003 | 1.000344 | 0.9994456 | 1.000015 | 0.9999647 | 0.999526 | 0.9999647 | 0.9998952 | 1.000117 | 0.9999051
10 | Tilt Rotate_Partial | 1.017458 | 1.017458 | 0.994141 | 1.010216 | 1.006597 | 0.9822669 | 0.9726066 | 0.9948107 | 1.0073 | 0.9726066 | 1.017458 | 1.017458 | 1.0073 | 0.9899535 | 1.000721 | 0.9991219 | 0.9913494 | 0.9991219 | 0.9978766 | 1.001793 | 0.9981746
11 | RotRing OmegaMax-60 | 1.019296 | 1.019296 | 0.9937445 | 1.010821 | 1.007244 | 0.9810706 | 0.9708684 | 0.9942185 | 1.007353 | 0.9708684 | 1.019296 | 1.019296 | 1.007353 | 0.9891107 | 1.000549 | 0.9991726 | 0.9906553 | 0.9991726 | 0.9978156 | 1.002112 | 0.998077
12 | Equal Angle_Partial | 1.00589 | 1.00589 | 0.998033 | 1.003426 | 1.002224 | 0.9940467 | 0.9908082 | 0.9982473748 | 1.002432 | 0.9908082 | 1.00589 | 1.00589 | 1.002432 | 0.9966201 | 1.000232 | 0.9997099 | 0.997091 | 0.9997099 | 0.9992907 | 1.000611 | 0.9993883
13 | Rizzie Hex_Partial | 0.9964674 | 0.9964674 | 1.001145 | 0.9980196 | 0.9986739 | 1.003465 | 1.005332 | 1.001058 | 0.9986547 | 1.005332 | 0.9964674 | 0.9964674 | 0.9986547 | 1.001993 | 0.9998998 | 1.000151 | 1.00171 | 1.000151 | 1.0004 | 0.9996133 | 1.000352
14 | ND Single | 1.0301398 | 1.0301398 | 0.98987575 | 1.0176561 | 1.0113912 | 0.96935747 | 0.9526598 | 0.9910433 | 1.012634 | 0.9526598 | 1.0301398 | 1.0301398 | 1.012634 | 0.9826469 | 1.001254875 | 0.9984779 | 0.9850565 | 0.9984779 | 0.9963273375 | 1.00308983 | 0.9968446775
15 | RD Single | 0.87594466 | 0.87594466 | 1.040237 | 0.93038935 | 0.95342462 | 1.1217596 | 1.1873941 | 1.0371642 | 0.9526598 | 1.1873941 | 0.87594466 | 0.87594466 | 0.9526598 | 1.07002695 | 0.9964484 | 1.005333 | 1.060097 | 1.005333 | 1.01405889 | 0.986436044 | 1.012372
16 | TD Single | 1.0301398 | 1.0301398 | 0.98987575 | 1.0176561 | 1.0113912 | 0.96935747 | 0.9526598 | 0.9910433 | 1.012634 | 0.9526598 | 1.0301398 | 1.0301398 | 1.012634 | 0.9826469 | 1.001254875 | 0.9984779 | 0.9850565 | 0.9984779 | 0.9963273375 | 1.00308983 | 0.9968446775
17 | Morris Single | 0.91449344 | 0.91449344 | 1.0276467 | 0.95220605 | 0.96791626 | 1.0836591 | 1.1287105 | 1.0256339 | 0.96765335 | 1.1287105 | 0.91449344 | 0.91449344 | 0.96765335 | 1.048181925 | 0.997650025 | 1.003619 | 1.04133685 | 1.003619 | 1.009626 | 0.990599486 | 1.00849
18 | Ring Perpendicular to ND | 1.010149 | 1.010149 | 0.9968587 | 1.005374 | 1.003778 | 0.9904968 | 0.9854517 | 0.9969284 | 1.003384 | 0.9854517 | 1.010149 | 1.010149 | 1.003384 | 0.9944179 | 1.000121 | 0.9996615 | 0.9952315 | 0.9996615 | 0.9989608 | 1.001198 | 0.9990525
19 | Ring Perpendicular to RD | 0.9571 | 0.9571 | 1.013731 | 0.9763192 | 0.9839333 | 1.041548 | 1.06385 | 1.01289 | 0.98422518 | 1.06385 | 0.9571 | 0.9571 | 0.98422518 | 1.024037 | 0.9989781 | 1.001725 | 1.020602 | 1.001725 | 1.004726 | 0.9952012 | 1.0042
20 | Ring Perpendicular to TD | 1.008909 | 1.008909 | 0.9972457 | 1.00471 | 1.003315 | 0.9916676 | 0.9872459 | 0.997303 | 1.00296 | 0.9872459 | 1.008909 | 1.008909 | 1.00296 | 0.995103 | 1.000103 | 0.9997049 | 0.9958172 | 0.9997049 | 0.9990901 | 1.001053892 | 0.9991696
21 | OffsetFTD | 0.9173777 | 0.9173777 | 1.026728 | 0.9537878 | 0.9689954 | 1.08088 | 1.124443 | 1.024766 | 0.9686982 | 1.124443 | 0.9173777 | 0.9173777 | 0.9686982 | 1.046571 | 0.9977133 | 1.003506 | 1.039956 | 1.003506 | 1.009312 | 0.990925 | 1.00821
22 | OffsetATD | 0.9778055 | 0.9778055 | 1.007111 | 0.9877329 | 0.9916862 | 1.021518 | 1.033071 | 1.006667 | 0.9918148 | 1.033071 | 0.9778055 | 0.9778055 | 0.9918148 | 1.012443 | 0.999463 | 1.000897 | 1.010666 | 1.000897 | 1.002451 | 0.9975217 | 1.002176
23 | OffsetF45 | 1.000905 | 1.000905 | 0.9997217 | 1.000475 | 1.000336 | 0.9991582 | 0.9987123 | 0.9997259 | 1.000296 | 0.9987123 | 1.000905 | 1.000905 | 1.000296 | 0.9995042 | 1.000009 | 0.999971 | 0.9995767 | 0.999971 | 0.9999086 | 1.000108 | 0.9999163
24 | OffsetA45 | 1.00022 | 1.00022 | 0.9999226 | 1.000136 | 1.000084 | 0.9997658 | 0.9996365 | 0.9999353 | 1.000103 | 0.9996365 | 1.00022 | 1.00022 | 1.000103 | 0.9998699 | 1.000013 | 0.9999867 | 0.9998875 | 0.9999867 | 0.9999707 | 1.000021 | 0.9999755
25 | OffsetFRD | 1.065426 | 1.065426 | 0.9791658 | 1.035887 | 1.02448 | 0.936961 | 0.9031793 | 0.9803195 | 1.023711 | 0.9031793 | 1.065426 | 1.065426 | 1.023711 | 0.9634451 | 1.001438 | 0.9974387 | 0.9686853 | 0.9974387 | 0.9928705 | 1.007382 | 0.9936412
26 | OffsetARD | 1.017128 | 1.017128 | 0.994373 | 1.009764 | 1.006446 | 0.9829713 | 0.9737551 | 0.9948836 | 1.006768 | 0.9737551 | 1.017128 | 1.017128 | 1.006768 | 0.9902617 | 1.000571 | 0.9992173 | 0.9916322 | 0.9992173 | 0.9980062 | 1.001831 | 0.9982612
27 | Gaussian Quadrature | 1.001881 | 1.001881 | 0.9994029 | 1.001028 | 1.000704 | 0.9981934 | 0.9972264 | 0.9994336 | 1.000675 | 0.9972264 | 1.001881 | 1.001881 | 1.000675 | 0.9989508 | 1.000039 | 0.9999277 | 0.9991015 | 0.9999277 | 0.9997965 | 1.000213 | 0.999818
28 | Michael-CCHex | 0.9982374 | 0.9982374 | 1.000612 | 0.998924 | 0.9993294 | 1.001854 | 1.002874 | 1.00052 | 0.999195 | 1.002874 | 0.9982374 | 0.9982374 | 0.999195 | 1.001035 | 0.9999037 | 1.000102 | 1.000894 | 1.000102 | 1.00023 | 0.9998313 | 1.000193
29 | Michael-SNHex | 0.9920515 | 0.9920515 | 1.002642 | 0.9954027 | 0.9970019 | 1.007997 | 1.012341 | 1.002368 | 0.9967579 | 1.012341 | 0.9920515 | 0.9920515 | 0.9967579 | 1.004549 | 0.9997001 | 1.000383 | 1.003914 | 1.000383 | 1.000948 | 0.9991688 | 1.00082