## GossF-HW15
| 0 | 1 | 2 | 3 | 4 | 5 | 6 | 7 | 8 | 9 | 10 | 11 | 12 | 13 | 14 | 15 | 16 | 17 | 18
0 | HKL | [2, 2, 0] | [2, 0, 0] | [4, 0, 0] | [2, 1, 1] | [3, 2, 1] | [2, 2, 2] | [3, 1, 0] | [1, 1, 0] | 1Pair-A | 1Pair-B | 2Pairs-A | 2Pairs-B | 3Pairs-A | 3Pairs-B | 3Pairs-C | 4Pairs | 5A4F | MaxUnique
1 | Spiral5 | 1.005303 | 1.000862 | 1.000862 | 0.9980168 | 0.9998733 | 0.9973469 | 0.999382 | 1.005303 | 1.005303 | 0.9980168 | 0.9994392 | 0.9994392 | 0.9994201 | 1.001394 | 1.001394 | 1.002371 | 1.002371 | 1.000131
2 | Holden | 1.235086 | 0.829763 | 0.829763 | 0.9607556 | 1.03188 | 0.9436532 | 0.9150395 | 1.235086 | 1.235086 | 0.9607556 | 0.8952593 | 0.8952593 | 0.9018527 | 1.008535 | 1.008535 | 1.065173 | 1.065173 | 0.9860296
3 | Rizzie Spiral | 0.6309581 | 1.313038 | 1.313038 | 1.170963 | 0.9899176 | 1.900282 | 0.8404821 | 0.6309581 | 0.6309581 | 1.170963 | 1.242001 | 1.242001 | 1.108161 | 1.03832 | 1.03832 | 0.9364794 | 0.9364794 | 1.14094
4 | RotRing OmegaMax-90 | 1.205659 | 0.8986369 | 0.8986369 | 0.9486494 | 1.017447 | 0.9182953 | 0.9476071 | 1.205659 | 1.205659 | 0.9486494 | 0.9236432 | 0.9236432 | 0.9316311 | 1.017648 | 1.017648 | 1.064651 | 1.064651 | 0.9893825
5 | Equal Angle | 1.267624 | 0.8477808 | 0.8477808 | 0.9498404 | 1.028979 | 0.9505008 | 0.9063496 | 1.267624 | 1.267624 | 0.9498404 | 0.8988106 | 0.8988106 | 0.9013236 | 1.021748 | 1.021748 | 1.083217 | 1.083217 | 0.9918458
6 | Tilt Rotate | 2.334482 | 0.4385092 | 0.4385092 | 0.6895102 | 1.080685 | 0.5747056 | 0.6580247 | 2.334482 | 2.334482 | 0.6895102 | 0.5640097 | 0.5640097 | 0.595348 | 1.154167 | 1.154167 | 1.449246 | 1.449246 | 0.9626528
7 | CLR | 0.9893053 | 1.010404 | 1.010404 | 1.006275 | 1.000197 | 1.04042 | 0.9906425 | 0.9893053 | 0.9893053 | 1.006275 | 1.008339 | 1.008339 | 1.00244 | 1.001995 | 1.001995 | 0.9988222 | 0.9988222 | 1.006207
8 | Rizzie Hex | 0.9974415 | 1.005127 | 1.005127 | 0.9994181 | 0.999159 | 1.00824 | 0.9997681 | 0.9974415 | 0.9974415 | 0.9994181 | 1.002273 | 1.002273 | 1.001438 | 1.000662 | 1.000662 | 0.9998571 | 0.9998571 | 1.001526
9 | Matthies Hex | 0.9845095 | 1.018062 | 1.018062 | 1.010594 | 1.000075 | 1.066966 | 0.9837598 | 0.9845095 | 0.9845095 | 1.010594 | 1.014328 | 1.014328 | 1.004139 | 1.004389 | 1.004389 | 0.9994188 | 0.9994188 | 1.010661
10 | Tilt Rotate_Partial | 2.381197 | 0.4433765 | 0.4433765 | 0.6719721 | 1.080026 | 0.5598695 | 0.6503992 | 2.381197 | 2.381197 | 0.6719721 | 0.5576743 | 0.5576743 | 0.5885826 | 1.165515 | 1.165515 | 1.469435 | 1.469435 | 0.9644734
11 | RotRing OmegaMax-60 | 1.296522 | 0.4684521 | 0.4684521 | 1.070221 | 1.130871 | 1.193828 | 0.7071995 | 1.296522 | 1.296522 | 1.070221 | 0.7693363 | 0.7693363 | 0.7486241 | 0.945065 | 0.945065 | 1.032929 | 1.032929 | 0.977849
12 | Equal Angle_Partial | 1.404667 | 0.8192004 | 0.8192004 | 0.9046973 | 1.031192 | 0.8781127 | 0.8875971 | 1.404667 | 1.404667 | 0.9046973 | 0.8619489 | 0.8619489 | 0.8704983 | 1.042855 | 1.042855 | 1.133308 | 1.133308 | 0.9875778
13 | Rizzie Hex_Partial | 0.986552 | 1.16479 | 1.16479 | 0.9607708 | 0.9680945 | 0.9819037 | 1.047167 | 0.986552 | 0.986552 | 0.9607708 | 1.06278 | 1.06278 | 1.057576 | 1.037371 | 1.037371 | 1.024666 | 1.024666 | 1.018213
14 | ND Single | 3.4428622 | 0.023300756 | 0.023300756 | 0.42160412 | 1.134 | 0.21380688 | 0.39134565 | 3.4428622 | 3.4428622 | 0.42160412 | 0.222452438 | 0.222452438 | 0.2787502 | 1.295922 | 1.295922 | 1.832657319 | 1.832657319 | 0.9378199
15 | RD Single | 0.023300756 | 6.8875632 | 6.8875632 | 0.14230601 | 0.10214557 | 0.0017993233 | 2.4148578 | 0.023300756 | 0.023300756 | 0.14230601 | 3.514934605 | 3.514934605 | 3.148242 | 2.351057 | 2.351057 | 1.769118 | 1.769118 | 1.595329
16 | TD Single | 3.4428622 | 0.023300756 | 0.023300756 | 0.42160412 | 1.134 | 0.21380688 | 0.39134565 | 3.4428622 | 3.4428622 | 0.42160412 | 0.222452438 | 0.222452438 | 0.2787502 | 1.295922 | 1.295922 | 1.832657319 | 1.832657319 | 0.9378199
17 | Morris Single | 0.21658931 | 3.4457045 | 3.4457045 | 0.38954228 | 0.3576419 | 0.017301633 | 2.3283159 | 0.21658931 | 0.21658931 | 0.38954228 | 1.91762339 | 1.91762339 | 2.054521 | 1.35061203 | 1.35061203 | 1.06710635 | 1.06710635 | 1.125849
18 | Ring Perpendicular to ND | 0.7548765 | 1.302335 | 1.302335 | 1.127535 | 0.9901252 | 1.805249 | 0.8321511 | 0.7548765 | 0.7548765 | 1.127535 | 1.214935 | 1.214935 | 1.087341 | 1.061582 | 1.061582 | 0.9849058 | 0.9849058 | 1.135379
19 | Ring Perpendicular to RD | 1.341505 | 2.313446 | 2.313446 | 0.4148451 | 0.6632489 | 0.08656499 | 1.587144 | 1.341505 | 1.341505 | 0.4148451 | 1.364145746 | 1.364145746 | 1.438478 | 1.356599 | 1.356599 | 1.352825 | 1.352825 | 1.067792
20 | Ring Perpendicular to TD | 0.8159869 | 1.342166 | 1.342166 | 1.095995 | 0.9822274 | 1.739639 | 0.841376 | 0.8159869 | 0.8159869 | 1.095995 | 1.21908 | 1.21908 | 1.093179 | 1.084716 | 1.084716 | 1.017534 | 1.017534 | 1.136232
21 | OffsetFTD | 0.2404702 | 3.635943 | 3.635943 | 0.475878 | 0.4076799 | 0.04375826 | 2.166991 | 0.2404702 | 0.2404702 | 0.475878 | 2.05591 | 2.05591 | 2.092937 | 1.450764 | 1.450764 | 1.14819 | 1.14819 | 1.161787
22 | OffsetATD | 0.8386492 | 1.139828 | 1.139828 | 0.9237307 | 0.897354 | 0.3732003 | 1.351062 | 0.8386492 | 0.8386492 | 0.9237307 | 1.031779 | 1.031779 | 1.138207 | 0.9674025 | 0.9674025 | 0.9352141 | 0.9352141 | 0.9206373
23 | OffsetF45 | 0.7997831 | 0.7496651 | 0.7496651 | 1.137698 | 1.044121 | 0.959702 | 1.008179 | 0.7997831 | 0.7997831 | 1.137698 | 0.9436816 | 0.9436816 | 0.9651806 | 0.8957154 | 0.8957154 | 0.8717323 | 0.8717323 | 0.9498579
24 | OffsetA45 | 1.212438 | 1.268982 | 1.268982 | 0.8302766 | 0.9406487 | 1.142429 | 0.9921218 | 1.212438 | 1.212438 | 0.8302766 | 1.049629 | 1.049629 | 1.03046 | 1.103899 | 1.103899 | 1.131034 | 1.131034 | 1.064483
25 | OffsetFRD | 0.5393056 | 0.01541286 | 0.01541286 | 1.636972 | 1.320394 | 3.239354 | 0.129908 | 0.5393056 | 0.5393056 | 1.636972 | 0.8261927 | 0.8261927 | 0.5940978 | 0.7305636 | 0.7305636 | 0.6827491 | 0.6827491 | 1.146891
26 | OffsetARD | 1.409578 | 0.2282703 | 0.2282703 | 1.131784 | 1.21675 | 0.6710635 | 0.6777199 | 1.409578 | 1.409578 | 1.131784 | 0.680027 | 0.680027 | 0.679258 | 0.9232106 | 0.9232106 | 1.044802 | 1.044802 | 0.8891943
27 | Gaussian Quadrature | 0.9664443 | 0.8799281 | 0.8799281 | 1.039177 | 1.008743 | 1.063381 | 0.982078 | 0.9664443 | 0.9664443 | 1.039177 | 0.9595525 | 0.9595525 | 0.967061 | 0.9618497 | 0.9618497 | 0.9629984 | 0.9629984 | 0.9899586
28 | Michael-CCHex | 0.8500649 | 1.127388 | 1.127388 | 1.068206 | 0.9782155 | 1.138093 | 1.004131 | 0.8500649 | 0.8500649 | 1.068206 | 1.097797 | 1.097797 | 1.066575 | 1.01522 | 1.01522 | 0.973931 | 0.973931 | 1.027683
29 | Michael-SNHex | 0.8804039 | 1.671021 | 1.671021 | 0.8943973 | 0.854576 | 1.377011 | 1.094193 | 0.8804039 | 0.8804039 | 0.8943973 | 1.282709 | 1.282709 | 1.21987 | 1.148607 | 1.148607 | 1.081556 | 1.081556 | 1.1286