## GossF-HW20
| 0 | 1 | 2 | 3 | 4 | 5 | 6 | 7 | 8 | 9 | 10 | 11 | 12 | 13 | 14 | 15 | 16 | 17 | 18
0 | HKL | [2, 2, 0] | [2, 0, 0] | [4, 0, 0] | [2, 1, 1] | [3, 2, 1] | [2, 2, 2] | [3, 1, 0] | [1, 1, 0] | 1Pair-A | 1Pair-B | 2Pairs-A | 2Pairs-B | 3Pairs-A | 3Pairs-B | 3Pairs-C | 4Pairs | 5A4F | MaxUnique
1 | Spiral5 | 1.001992 | 0.999708 | 0.999708 | 0.9992543 | 1.000042 | 0.9986004 | 0.9998106 | 1.001992 | 1.001992 | 0.9992543 | 0.9994812 | 0.9994812 | 0.999591 | 1.000318 | 1.000318 | 1.000737 | 1.000737 | 0.9999012
2 | Holden | 1.103695 | 0.8802992 | 0.8802992 | 0.9938877 | 1.025558 | 0.9881753 | 0.9457249 | 1.103695 | 1.103695 | 0.9938877 | 0.9370934 | 0.9370934 | 0.9399706 | 0.9926271 | 0.9926271 | 1.020394 | 1.020394 | 0.9895565
3 | Rizzie Spiral | 0.8082074 | 1.039739 | 1.039739 | 1.108701 | 1.019836 | 1.429159 | 0.9049978 | 0.8082074 | 0.8082074 | 1.108701 | 1.07422 | 1.07422 | 1.017812 | 0.9855489 | 0.9855489 | 0.9412135 | 0.9412135 | 1.051773
4 | RotRing OmegaMax-90 | 1.088275 | 0.9240628 | 0.9240628 | 0.9854473 | 1.015188 | 0.9678743 | 0.9678444 | 1.088275 | 1.088275 | 0.9854473 | 0.954755 | 0.954755 | 0.9591181 | 0.9992615 | 0.9992615 | 1.021515 | 1.021515 | 0.9914485
5 | Equal Angle | 1.113133 | 0.8811466 | 0.8811466 | 0.9908937 | 1.025997 | 0.9894784 | 0.9422294 | 1.113133 | 1.113133 | 0.9908937 | 0.9360201 | 0.9360201 | 0.9380899 | 0.9950577 | 0.9950577 | 1.024576 | 1.024576 | 0.9904797
6 | Tilt Rotate | 1.540007 | 0.5568388 | 0.5568388 | 0.9101208 | 1.090392 | 0.8255845 | 0.7990674 | 1.540007 | 1.540007 | 0.9101208 | 0.7334798 | 0.7334798 | 0.7553424 | 1.002322 | 1.002322 | 1.136743 | 1.136743 | 0.9536683
7 | CLR | 0.9939036 | 0.9989545 | 0.9989545 | 1.004758 | 1.001535 | 1.019589 | 0.994229 | 0.9939036 | 0.9939036 | 1.004758 | 1.001856 | 1.001856 | 0.9993138 | 0.9992053 | 0.9992053 | 0.9978799 | 0.9978799 | 1.002161
8 | Rizzie Hex | 0.9986109 | 1.001452 | 1.001452 | 1.00039 | 0.9998819 | 1.003327 | 0.999614 | 0.9986109 | 0.9986109 | 1.00039 | 1.000921 | 1.000921 | 1.000485 | 1.000151 | 1.000151 | 0.9997659 | 0.9997659 | 1.000546
9 | Matthies Hex | 0.9903828 | 0.9982508 | 0.9982508 | 1.007755 | 1.002549 | 1.032176 | 0.9903548 | 0.9903828 | 0.9903828 | 1.007755 | 1.003003 | 1.003003 | 0.998787 | 0.9987963 | 0.9987963 | 0.9966929 | 0.9966929 | 1.003578
10 | Tilt Rotate_Partial | 1.557594 | 0.5519808 | 0.5519808 | 0.9045216 | 1.091486 | 0.8177493 | 0.795316 | 1.557594 | 1.557594 | 0.9045216 | 0.7282512 | 0.7282512 | 0.7506061 | 1.004699 | 1.004699 | 1.142922 | 1.142922 | 0.953108
11 | RotRing OmegaMax-60 | 1.156823 | 0.6267517 | 0.6267517 | 1.063113 | 1.090206 | 1.166758 | 0.8043045 | 1.156823 | 1.156823 | 1.063113 | 0.8449325 | 0.8449325 | 0.8313898 | 0.948896 | 0.948896 | 1.000878 | 1.000878 | 0.9846594
12 | Equal Angle_Partial | 1.168082 | 0.8545195 | 0.8545195 | 0.9748359 | 1.030431 | 0.9544006 | 0.9323771 | 1.168082 | 1.168082 | 0.9748359 | 0.9146777 | 0.9146777 | 0.9205775 | 0.9991458 | 0.9991458 | 1.04138 | 1.04138 | 0.9857743
13 | Rizzie Hex_Partial | 0.9816662 | 1.085748 | 1.085748 | 0.9813402 | 0.9814599 | 0.9740669 | 1.034077 | 0.9816662 | 0.9816662 | 0.9813402 | 1.033544 | 1.033544 | 1.033722 | 1.016251 | 1.016251 | 1.007605 | 1.007605 | 1.006393
14 | ND Single | 1.9813918 | 0.21885897 | 0.21885897 | 0.82897865 | 1.1585466 | 0.66920919 | 0.64542458 | 1.9813918 | 1.9813918 | 0.82897865 | 0.52391881 | 0.52391881 | 0.5644207 | 1.00974314 | 1.00974314 | 1.252655305 | 1.252655305 | 0.9170683
15 | RD Single | 0.21885897 | 3.9393531 | 3.9393531 | 0.44908907 | 0.3808422 | 0.054357122 | 2.1879417 | 0.21885897 | 0.21885897 | 0.44908907 | 2.194221085 | 2.194221085 | 2.192128 | 1.535767 | 1.535767 | 1.20654 | 1.20654 | 1.205074
16 | TD Single | 1.9813918 | 0.21885897 | 0.21885897 | 0.82897865 | 1.1585466 | 0.66920919 | 0.64542458 | 1.9813918 | 1.9813918 | 0.82897865 | 0.52391881 | 0.52391881 | 0.5644207 | 1.00974314 | 1.00974314 | 1.252655305 | 1.252655305 | 0.9170683
17 | Morris Single | 0.49191705 | 2.6705054 | 2.6705054 | 0.63251363 | 0.59323659 | 0.16635643 | 1.8564204 | 0.49191705 | 0.49191705 | 0.63251363 | 1.651509515 | 1.651509515 | 1.719813 | 1.264979 | 1.264979 | 1.071713 | 1.071713 | 1.068492
18 | Ring Perpendicular to ND | 0.8575405 | 1.026364 | 1.026364 | 1.090327 | 1.021017 | 1.382853 | 0.9034466 | 0.8575405 | 0.8575405 | 1.090327 | 1.058346 | 1.058346 | 1.006713 | 0.9914106 | 0.9914106 | 0.957943 | 0.957943 | 1.046925
19 | Ring Perpendicular to RD | 1.0383 | 1.772163 | 1.772163 | 0.7061253 | 0.8023914 | 0.3509733 | 1.409724 | 1.0383 | 1.0383 | 0.7061253 | 1.239144 | 1.239144 | 1.296004 | 1.17219588 | 1.17219588 | 1.138722 | 1.138722 | 1.013279
20 | Ring Perpendicular to TD | 0.8787118 | 1.043443 | 1.043443 | 1.075012 | 1.016213 | 1.346592761 | 0.9135578 | 0.8787118 | 0.8787118 | 1.075012 | 1.059227491 | 1.059227491 | 1.010671 | 0.9990556 | 0.9990556 | 0.9689696 | 0.9689696 | 1.045588
21 | OffsetFTD | 0.4955235 | 2.66084 | 2.66084 | 0.6548452 | 0.6083881 | 0.2116844 | 1.818481 | 0.4955235 | 0.4955235 | 0.6548452 | 1.657842 | 1.657842 | 1.711389 | 1.270403 | 1.270403 | 1.076683 | 1.076683 | 1.07496
22 | OffsetATD | 0.9281321 | 1.268221 | 1.268221 | 0.9088917 | 0.9144646 | 0.6337144 | 1.224819 | 0.9281321 | 0.9281321 | 0.9088917 | 1.088557 | 1.088557 | 1.133977 | 1.035082 | 1.035082 | 1.008344 | 1.008344 | 0.9797073
23 | OffsetF45 | 0.9422085 | 0.9318562 | 0.9318562 | 1.039747 | 1.011593 | 1.012391 | 0.9974542 | 0.9422085 | 0.9422085 | 1.039747 | 0.9858016 | 0.9858016 | 0.9896858 | 0.9712706 | 0.9712706 | 0.9640051 | 0.9640051 | 0.9892084
24 | OffsetA45 | 1.059548 | 1.067964 | 1.067964 | 0.9601668 | 0.9890387 | 1.023198 | 0.9928451 | 1.059548 | 1.059548 | 0.9601668 | 1.014066 | 1.014066 | 1.006992 | 1.029226 | 1.029226 | 1.036807 | 1.036807 | 1.01546
25 | OffsetFRD | 0.8731923 | 0.139837 | 0.139837 | 1.411107 | 1.254853 | 2.273757 | 0.3739415 | 0.8731923 | 0.8731923 | 1.411107 | 0.7754722 | 0.7754722 | 0.6416286 | 0.8080456 | 0.8080456 | 0.8243322 | 0.8243322 | 1.054448
26 | OffsetARD | 1.236171 | 0.5397908 | 0.5397908 | 1.047864 | 1.102555 | 0.9754517 | 0.8176699 | 1.236171 | 1.236171 | 1.047864 | 0.7938272 | 0.7938272 | 0.8017747 | 0.9412751 | 0.9412751 | 1.014999 | 1.014999 | 0.9532504
27 | Gaussian Quadrature | 0.9844722 | 0.9594025 | 0.9594025 | 1.019425 | 1.008795 | 1.035593 | 0.9836641 | 0.9844722 | 0.9844722 | 1.019425 | 0.9894139 | 0.9894139 | 0.9874973 | 0.9877667 | 0.9877667 | 0.9869431 | 0.9869431 | 0.9985587
28 | Michael-CCHex | 0.9132169 | 1.07603 | 1.07603 | 1.020897 | 0.9881194 | 1.056206 | 1.019242 | 0.9132169 | 0.9132169 | 1.020897 | 1.048463 | 1.048463 | 1.038723 | 1.003381 | 1.003381 | 0.9808401 | 0.9808401 | 1.012285
29 | Michael-SNHex | 0.872737 | 1.309097 | 1.309097 | 0.972659 | 0.9415679 | 1.085438 | 1.079268 | 0.872737 | 0.872737 | 0.972659 | 1.140878 | 1.140878 | 1.120342 | 1.051498 | 1.051498 | 1.006808 | 1.006808 | 1.043461