## GossF-HW25
| 0 | 1 | 2 | 3 | 4 | 5 | 6 | 7 | 8 | 9 | 10 | 11 | 12 | 13 | 14 | 15 | 16 | 17 | 18
0 | HKL | [1, 1, 0] | [2, 2, 2] | [3, 1, 0] | [3, 2, 1] | [2, 1, 1] | [4, 0, 0] | [2, 2, 0] | [2, 0, 0] | 1Pair-A | 1Pair-B | 2Pairs-A | 2Pairs-B | 3Pairs-A | 3Pairs-B | 3Pairs-C | 4Pairs | 5A4F | MaxUnique
1 | Spiral5 | 1.000647 | 0.9994621 | 0.9999341 | 1.00004 | 0.99979 | 0.9997111 | 1.000647 | 0.9997111 | 1.000647 | 0.99979 | 0.9997505 | 0.9997505 | 0.9998117 | 1.000049 | 1.000049 | 1.000199 | 1.000199 | 0.9999306
2 | Holden | 1.041988 | 1.010632 | 0.9671801 | 1.015855 | 1.005101 | 0.9288941 | 1.041988 | 0.9288941 | 1.041988 | 1.005101 | 0.9669977 | 0.9669977 | 0.9670585 | 0.9919944 | 0.9919944 | 1.004493 | 1.004493 | 0.9949418
3 | Rizzie Spiral | 0.9348891 | 1.185041 | 0.9405539 | 1.020494 | 1.055722 | 0.9565206 | 0.9348891 | 0.9565206 | 0.9348891 | 1.055722 | 1.006121 | 1.006121 | 0.9842656 | 0.9823773 | 0.9823773 | 0.9705053 | 0.9705053 | 1.015537
4 | RotRing OmegaMax-90 | 1.033723 | 0.9961712 | 0.9810375 | 1.009437 | 0.9994426 | 0.9553015 | 1.033723 | 0.9553015 | 1.033723 | 0.9994426 | 0.977372 | 0.977372 | 0.9785939 | 0.9961558 | 0.9961558 | 1.005548 | 1.005548 | 0.9958522
5 | Equal Angle | 1.044775 | 1.011428 | 0.9654287 | 1.01652 | 1.004893 | 0.9264285 | 1.044775 | 0.9264285 | 1.044775 | 1.004893 | 0.9656606 | 0.9656606 | 0.9655833 | 0.9920322 | 0.9920322 | 1.005218 | 1.005218 | 0.9949123
6 | Tilt Rotate | 1.203606 | 0.9839853 | 0.8827069 | 1.057628 | 0.9975545 | 0.7301795 | 1.203606 | 0.7301795 | 1.203606 | 0.9975545 | 0.863867 | 0.863867 | 0.8701469 | 0.9771134 | 0.9771134 | 1.033737 | 1.033737 | 0.9759434
7 | CLR | 0.9980845 | 1.008824 | 0.9964161 | 1.001346 | 1.002688 | 0.9962119 | 0.9980845 | 0.9962119 | 0.9980845 | 1.002688 | 0.99945 | 0.99945 | 0.9984387 | 0.9989948 | 0.9989948 | 0.9987673 | 0.9987673 | 1.000595
8 | Rizzie Hex | 0.999433 | 1.001251 | 0.9997389 | 1.00005 | 1.000303 | 1.000143 | 0.999433 | 1.000143 | 0.999433 | 1.000303 | 1.000223 | 1.000223 | 1.000062 | 0.9999597 | 0.9999597 | 0.9998281 | 0.9998281 | 1.000153
9 | Matthies Hex | 0.9969679 | 1.014509 | 0.9940434 | 1.00224 | 1.00441 | 0.9936589 | 0.9969679 | 0.9936589 | 0.9969679 | 1.00441 | 0.9990345 | 0.9990345 | 0.9973708 | 0.9983457 | 0.9983457 | 0.9980012 | 0.9980012 | 1.000972
10 | Tilt Rotate_Partial | 1.209479 | 0.9814881 | 0.8807905 | 1.058535 | 0.9964176 | 0.7256473 | 1.209479 | 0.7256473 | 1.209479 | 0.9964176 | 0.8610325 | 0.8610325 | 0.8676185 | 0.9771812 | 0.9771812 | 1.035256 | 1.035256 | 0.9753928
11 | RotRing OmegaMax-60 | 1.078818 | 1.121945 | 0.8782846 | 1.056187 | 1.046873 | 0.768618 | 1.078818 | 0.768618 | 1.078818 | 1.046873 | 0.9077457 | 0.9077457 | 0.8979253 | 0.9647697 | 0.9647697 | 0.9932817 | 0.9932817 | 0.9917875
12 | Equal Angle_Partial | 1.064095 | 0.9999361 | 0.9602149 | 1.019371 | 1.000965 | 0.9106086 | 1.064095 | 0.9106086 | 1.064095 | 1.000965 | 0.955787 | 0.955787 | 0.9572629 | 0.9918897 | 0.9918897 | 1.009941 | 1.009941 | 0.9925318
13 | Rizzie Hex_Partial | 0.9873469 | 0.9783477 | 1.022001 | 0.9893859 | 0.990225 | 1.04513 | 0.9873469 | 1.04513 | 0.9873469 | 0.990225 | 1.017677 | 1.017677 | 1.019119 | 1.007567 | 1.007567 | 1.002512 | 1.002512 | 1.002073
14 | ND Single | 1.3679559 | 0.96183472 | 0.79380645 | 1.1014624 | 0.99179431 | 0.52290617 | 1.3679559 | 0.52290617 | 1.3679559 | 0.99179431 | 0.75735024 | 0.75735024 | 0.76950231 | 0.96088546 | 0.96088546 | 1.06265307 | 1.06265307 | 0.9566267
15 | RD Single | 0.52290617 | 0.25020352 | 1.7748516 | 0.62952744 | 0.67340451 | 2.5748425 | 0.52290617 | 2.5748425 | 0.52290617 | 0.67340451 | 1.624123505 | 1.624123505 | 1.674366 | 1.25705106 | 1.25705106 | 1.073515 | 1.073515 | 1.070956
16 | TD Single | 1.3679559 | 0.96183472 | 0.79380645 | 1.1014624 | 0.99179431 | 0.52290617 | 1.3679559 | 0.52290617 | 1.3679559 | 0.99179431 | 0.75735024 | 0.75735024 | 0.76950231 | 0.96088546 | 0.96088546 | 1.06265307 | 1.06265307 | 0.9566267
17 | Morris Single | 0.70705465 | 0.41631565 | 1.5352467 | 0.75239547 | 0.77105425 | 2.0119774 | 0.70705465 | 2.0119774 | 0.70705465 | 0.77105425 | 1.391515825 | 1.391515825 | 1.439426 | 1.1633621 | 1.1633621 | 1.049285 | 1.049285 | 1.032341
18 | Ring Perpendicular to ND | 0.9514723 | 1.16713988 | 0.9406246 | 1.02101 | 1.049626 | 0.9499234 | 0.9514723 | 0.9499234 | 0.9514723 | 1.049626 | 0.9997747 | 0.9997747 | 0.980058 | 0.9836739 | 0.9836739 | 0.9756235 | 0.9756235 | 1.013299
19 | Ring Perpendicular to RD | 0.9505446 | 0.6172964 | 1.262084 | 0.8809991 | 0.8523795 | 1.463372 | 0.9505446 | 1.463372 | 0.9505446 | 0.8523795 | 1.157876 | 1.157876 | 1.192612 | 1.088765 | 1.088765 | 1.05421 | 1.05421 | 1.004446
20 | Ring Perpendicular to TD | 0.9567933 | 1.149672 | 0.9477376 | 1.017976 | 1.043154 | 0.9600666 | 0.9567933 | 0.9600666 | 0.9567933 | 1.043154 | 1.00161 | 1.00161 | 0.9836527 | 0.9866713 | 0.9866713 | 0.9792018 | 0.9792018 | 1.012567
21 | OffsetFTD | 0.7094658 | 0.4456681 | 1.517071 | 0.7599733 | 0.7807583 | 1.987291 | 0.7094658 | 1.987291 | 0.7094658 | 0.7807583 | 1.384025 | 1.384025 | 1.428374 | 1.159172 | 1.159172 | 1.046745 | 1.046745 | 1.033371
22 | OffsetATD | 0.9568376 | 0.800105 | 1.137939 | 0.940843 | 0.9342609 | 1.220094 | 0.9568376 | 1.220094 | 0.9568376 | 0.9342609 | 1.077178 | 1.077178 | 1.097431 | 1.037064 | 1.037064 | 1.017008 | 1.017008 | 0.9983466
23 | OffsetF45 | 0.9877932 | 1.012353 | 0.9958367 | 1.003277 | 1.009649 | 0.9842976 | 0.9877932 | 0.9842976 | 0.9877932 | 1.009649 | 0.9969733 | 0.9969733 | 0.9965944 | 0.9939133 | 0.9939133 | 0.9923833 | 0.9923833 | 0.9988678
24 | OffsetA45 | 1.012417 | 1.00177 | 0.9972891 | 0.9991714 | 0.9937204 | 1.008235 | 1.012417 | 1.008235 | 1.012417 | 0.9937204 | 1.000978 | 1.000978 | 0.9997483 | 1.004791 | 1.004791 | 1.006698 | 1.006698 | 1.002101
25 | OffsetFRD | 1.026239 | 1.666904 | 0.6015907 | 1.17166 | 1.231505 | 0.3714424 | 1.026239 | 0.3714424 | 1.026239 | 1.231505 | 0.8014734 | 0.8014734 | 0.7348459 | 0.8763952 | 0.8763952 | 0.913856 | 0.913856 | 1.011557
26 | OffsetARD | 1.112333 | 1.054496 | 0.8896802 | 1.055008 | 1.031418 | 0.7547194 | 1.112333 | 0.7547194 | 1.112333 | 1.031418 | 0.8930687 | 0.8930687 | 0.8919392 | 0.9661569 | 0.9661569 | 1.002701 | 1.002701 | 0.9829425
27 | Gaussian Quadrature | 0.9979129 | 1.019737 | 0.9888658 | 1.005165 | 1.00815 | 0.9800744 | 0.9979129 | 0.9800744 | 0.9979129 | 1.00815 | 0.9941121 | 0.9941121 | 0.9923634 | 0.9953791 | 0.9953791 | 0.9960125 | 0.9960125 | 0.9999843
28 | Michael-CCHex | 0.9660071 | 1.016037 | 1.012615 | 0.9930084 | 1.00412 | 1.037596 | 0.9660071 | 1.037596 | 0.9660071 | 1.00412 | 1.020858 | 1.020858 | 1.01811 | 1.002574 | 1.002574 | 0.9934326 | 0.9934326 | 1.004897
29 | Michael-SNHex | 0.9334137 | 0.9984126 | 1.051356 | 0.9718141 | 0.9876168 | 1.136731 | 0.9334137 | 1.136731 | 0.9334137 | 0.9876168 | 1.062174 | 1.062174 | 1.058568 | 1.019254 | 1.019254 | 0.9977939 | 0.9977939 | 1.013224