## GossF-HW35
| 0 | 1 | 2 | 3 | 4 | 5 | 6 | 7 | 8 | 9 | 10 | 11 | 12 | 13 | 14 | 15 | 16 | 17 | 18
0 | HKL | [4, 0, 0] | [2, 1, 1] | [2, 2, 0] | [2, 0, 0] | [2, 2, 2] | [3, 1, 0] | [1, 1, 0] | [3, 2, 1] | 1Pair-A | 1Pair-B | 2Pairs-A | 2Pairs-B | 3Pairs-A | 3Pairs-B | 3Pairs-C | 4Pairs | 5A4F | MaxUnique
1 | Spiral5 | 0.999963 | 0.9999954 | 1.000034 | 0.999963 | 0.9999802 | 0.9999886 | 1.000034 | 1.000007 | 1.000034 | 0.9999954 | 0.9999792 | 0.9999792 | 0.9999823 | 0.9999975 | 0.9999975 | 1.000007 | 1.000007 | 0.9999947
2 | Holden | 0.9822041 | 1.003804 | 1.005611 | 0.9822041 | 1.009799 | 0.9906305 | 1.005611 | 1.00433 | 1.005611 | 1.003804 | 0.9930038 | 0.9930038 | 0.9922127 | 0.9972061 | 0.9972061 | 0.9993073 | 0.9993073 | 0.9993963
3 | Rizzie Spiral | 0.9700504 | 1.009914 | 1.00312 | 0.9700504 | 1.02773 | 0.9819556 | 1.00312 | 1.007933 | 1.00312 | 1.009914 | 0.989982 | 0.989982 | 0.9873065 | 0.9943614 | 0.9943614 | 0.9965512 | 0.9965512 | 1.000117
4 | RotRing OmegaMax-90 | 0.9896464 | 1.001993 | 1.003659 | 0.9896464 | 1.004998 | 0.9946911 | 1.003659 | 1.002479 | 1.003659 | 1.001993 | 0.9958199 | 0.9958199 | 0.9954436 | 0.9984331 | 0.9984331 | 0.9997397 | 0.9997397 | 0.999578
5 | Equal Angle | 0.9813122 | 1.003993 | 1.005894 | 0.9813122 | 1.010285 | 0.9901617 | 1.005894 | 1.004547 | 1.005894 | 1.003993 | 0.9926525 | 0.9926525 | 0.9918223 | 0.9970665 | 0.9970665 | 0.9992734 | 0.9992734 | 0.9993656
6 | Tilt Rotate | 0.9361924 | 1.01243 | 1.022291 | 0.9361924 | 1.031268 | 0.967188 | 1.022291 | 1.015305 | 1.022291 | 1.01243 | 0.9743112 | 0.9743112 | 0.9719368 | 0.9903046 | 0.9903046 | 0.9983013 | 0.9983013 | 0.9974458
7 | CLR | 0.9981635 | 1.000555 | 1.000287 | 0.9981635 | 1.00153 | 0.998928 | 1.000287 | 1.000477 | 1.000287 | 1.000555 | 0.9993591 | 0.9993591 | 0.9992154 | 0.9996684 | 0.9996684 | 0.9998231 | 0.9998231 | 0.99999
8 | Rizzie Hex | 0.9998779 | 1.00005 | 0.9999956 | 0.9998779 | 1.000144 | 0.9999203 | 0.9999956 | 1.000034 | 0.9999956 | 1.00005 | 0.9999639 | 0.9999639 | 0.9999494 | 0.9999745 | 0.9999745 | 0.9999797 | 0.9999797 | 1.000004
9 | Matthies Hex | 0.9969474 | 1.000918 | 1.000484 | 0.9969474 | 1.002532 | 0.9982204 | 1.000484 | 1.000792 | 1.000484 | 1.000918 | 0.9989329 | 0.9989329 | 0.9986954 | 0.9994498 | 0.9994498 | 0.9997083 | 0.9997083 | 0.9999823
10 | Tilt Rotate_Partial | 0.9351645 | 1.012577 | 1.022746 | 0.9351645 | 1.031602 | 0.9666938 | 1.022746 | 1.015542 | 1.022746 | 1.012577 | 0.9738709 | 0.9738709 | 0.9714785 | 0.9901625 | 0.9901625 | 0.9983084 | 0.9983084 | 0.9973876
11 | RotRing OmegaMax-60 | 0.9347063 | 1.01576 | 1.017337 | 0.9347063 | 1.041728 | 0.9644533 | 1.017337 | 1.01622 | 1.017337 | 1.01576 | 0.9752334 | 0.9752334 | 0.97164 | 0.9892678 | 0.9892678 | 0.9962851 | 0.9962851 | 0.9983674
12 | Equal Angle_Partial | 0.9784028 | 1.004323 | 1.007336 | 0.9784028 | 1.010955 | 0.9888187 | 1.007336 | 1.005202 | 1.007336 | 1.004323 | 0.9913631 | 0.9913631 | 0.990515 | 0.9966874 | 0.9966874 | 0.9993495 | 0.9993495 | 0.999173
13 | Rizzie Hex_Partial | 1.011946 | 0.9971126 | 0.9968351 | 1.011946 | 0.9923532 | 1.006506 | 0.9968351 | 0.9970317 | 0.9968351 | 0.9971126 | 1.004529 | 1.004529 | 1.005188 | 1.001965 | 1.001965 | 1.000682 | 1.000682 | 1.000297
14 | ND Single | 0.88779747 | 1.0216333 | 1.0396018 | 0.88779747 | 1.0542662 | 0.94244704 | 1.0396018 | 1.0268719 | 1.0396018 | 1.0216333 | 0.954715385 | 0.954715385 | 0.9506259 | 0.9830109 | 0.9830109 | 0.9971585925 | 0.9971585925 | 0.995436285
15 | RD Single | 1.4203764 | 0.89885502 | 0.88779747 | 1.4203764 | 0.73238625 | 1.228648 | 0.88779747 | 0.89563124 | 0.88779747 | 0.89885502 | 1.15961571 | 1.15961571 | 1.182626 | 1.06900963 | 1.06900963 | 1.02370659 | 1.02370659 | 1.01061573
16 | TD Single | 0.88779747 | 1.0216333 | 1.0396018 | 0.88779747 | 1.0542662 | 0.94244704 | 1.0396018 | 1.0268719 | 1.0396018 | 1.0216333 | 0.954715385 | 0.954715385 | 0.9506259 | 0.9830109 | 0.9830109 | 0.9971585925 | 0.9971585925 | 0.995436285
17 | Morris Single | 1.2872317 | 0.92954959 | 0.92574856 | 1.2872317 | 0.81285625 | 1.1570978 | 0.92574856 | 0.92844142 | 0.92574856 | 0.92954959 | 1.108390645 | 1.108390645 | 1.124626 | 1.04750995 | 1.04750995 | 1.01707 | 1.01707 | 1.006821
18 | Ring Perpendicular to ND | 0.9699555 | 1.009543 | 1.003853 | 0.9699555 | 1.026532 | 0.98215876 | 1.003853 | 1.007884 | 1.003853 | 1.009543 | 0.9897493 | 0.9897493 | 0.9872191 | 0.9944507 | 0.9944507 | 0.9968014 | 0.9968014 | 0.9999879
19 | Ring Perpendicular to RD | 1.140072 | 0.9634752 | 0.9676945 | 1.140072 | 0.9017968 | 1.078016 | 0.9676945 | 0.9647053 | 0.9676945 | 0.9634752 | 1.051773 | 1.051773 | 1.060521 | 1.023747 | 1.023747 | 1.009734 | 1.009734 | 1.002627
20 | Ring Perpendicular to TD | 0.97372 | 1.008405 | 1.003267 | 0.97372 | 1.023392 | 0.984357 | 1.003267 | 1.006907 | 1.003267 | 1.008405 | 0.9910625 | 0.9910625 | 0.9888273 | 0.9951307 | 0.9951307 | 0.9971648 | 0.9971648 | 1.000007965
21 | OffsetFTD | 1.277954 | 0.9320462 | 0.9277489 | 1.277954 | 0.8196083 | 1.15188 | 0.9277489 | 0.9307933 | 0.9277489 | 0.9320462 | 1.105 | 1.105 | 1.120627 | 1.045916 | 1.045916 | 1.016375 | 1.016375 | 1.006672
22 | OffsetATD | 1.07268 | 0.9811662 | 0.9830246 | 1.07268 | 0.9494224 | 1.040404 | 0.9830246 | 0.981708 | 0.9830246 | 0.9811662 | 1.026923 | 1.026923 | 1.031417 | 1.01229 | 1.01229 | 1.004974 | 1.004974 | 1.001401
23 | OffsetF45 | 0.997372 | 1.000865 | 1.000282 | 0.997372 | 1.002418 | 0.9984197 | 1.000282 | 1.000695 | 1.000282 | 1.000865 | 0.9991185 | 0.9991185 | 0.9988856 | 0.9995065 | 0.9995065 | 0.9997005 | 0.9997005 | 1.000009
24 | OffsetA45 | 0.9990818 | 1.000129 | 1.00041 | 0.9990818 | 1.000291 | 0.99956 | 1.00041 | 1.000211 | 1.00041 | 1.000129 | 0.9996055 | 0.9996055 | 0.9995903 | 0.9998737 | 0.9998737 | 1.000008 | 1.000008 | 0.9999472
25 | OffsetFRD | 0.7894649 | 1.056604 | 1.045487 | 0.7894649 | 1.153062 | 0.881633 | 1.045487 | 1.053363 | 1.045487 | 1.056604 | 0.9230345 | 0.9230345 | 0.909234 | 0.9638521 | 0.9638521 | 0.9842609 | 0.9842609 | 0.9966023
26 | OffsetARD | 0.9398946 | 1.013362 | 1.018021 | 0.9398946 | 1.034746 | 0.9680202 | 1.018021 | 1.014721 | 1.018021 | 1.013362 | 0.9766285 | 0.9766285 | 0.9737591 | 0.9904261 | 0.9904261 | 0.997325 | 0.997325 | 0.9981275
27 | Gaussian Quadrature | 0.9940049 | 1.001645 | 1.001236 | 0.9940049 | 1.004465 | 0.9966079 | 1.001236 | 1.001526 | 1.001236 | 1.001645 | 0.997825 | 0.997825 | 0.9974193 | 0.9989618 | 0.9989618 | 0.9995303 | 0.9995303 | 0.999914
28 | Michael-CCHex | 1.00715 | 0.9989066 | 0.9969629 | 1.00715 | 0.9974546 | 1.003483 | 0.9969629 | 0.99834 | 0.9969629 | 0.9989066 | 1.003028 | 1.003028 | 1.00318 | 1.001007 | 1.001007 | 0.9999957 | 0.9999957 | 1.000383
29 | Michael-SNHex | 1.028792 | 0.9940617 | 0.9905347 | 1.028792 | 0.9848363 | 1.015019 | 0.9905347 | 0.9930334 | 0.9905347 | 0.9940617 | 1.011427 | 1.011427 | 1.012624 | 1.004463 | 1.004463 | 1.000981 | 1.000981 | 1.001046