## GossF-HW40
| 0 | 1 | 2 | 3 | 4 | 5 | 6 | 7 | 8 | 9 | 10 | 11 | 12 | 13 | 14 | 15 | 16 | 17 | 18
0 | HKL | [3, 1, 0] | [2, 2, 2] | [1, 1, 0] | [3, 2, 1] | [4, 0, 0] | [2, 1, 1] | [2, 0, 0] | [2, 2, 0] | 1Pair-A | 1Pair-B | 2Pairs-A | 2Pairs-B | 3Pairs-A | 3Pairs-B | 3Pairs-C | 4Pairs | 5A4F | MaxUnique
1 | Spiral5 | 0.9999953 | 1.000003 | 1.000004 | 1.000002 | 0.9999903 | 1.000001 | 0.9999903 | 1.000004 | 1.000004 | 1.000001 | 0.9999959 | 0.9999959 | 0.9999957 | 0.9999986 | 0.9999986 | 1 | 1 | 0.9999995
2 | Holden | 0.9957971 | 1.004987 | 1.002004 | 1.001915 | 0.9923057 | 1.001879 | 0.9923057 | 1.002004 | 1.002004 | 1.001879 | 0.9970923 | 0.9970923 | 0.9966606 | 0.9987295 | 0.9987295 | 0.9995481 | 0.9995481 | 0.9998146
3 | Rizzie Spiral | 0.991805 | 1.010339 | 1.003374 | 1.003706 | 0.9852977 | 1.003843 | 0.9852977 | 1.003374 | 1.003374 | 1.003843 | 0.9945705 | 0.9945705 | 0.9936487 | 0.9975049 | 0.9975049 | 0.998972 | 0.998972 | 0.9997274
4 | RotRing OmegaMax-90 | 0.9976249 | 1.00278 | 1.001166 | 1.001084 | 0.9956331 | 1.001051 | 0.9956331 | 1.001166 | 1.001166 | 1.001051 | 0.9983418 | 0.9983418 | 0.9981028 | 0.9992832 | 0.9992832 | 0.9997538 | 0.9997538 | 0.9998897
5 | Equal Angle | 0.9955868 | 1.005236 | 1.002104 | 1.002011 | 0.9919207 | 1.001973 | 0.9919207 | 1.002104 | 1.002104 | 1.001973 | 0.9969468 | 0.9969468 | 0.9964935 | 0.998666 | 0.998666 | 0.9995256 | 0.9995256 | 0.9998053
6 | Tilt Rotate | 0.985316 | 1.017211 | 1.007185 | 1.006702 | 0.9730148 | 1.006503 | 0.9730148 | 1.007185 | 1.007185 | 1.006503 | 0.9897588 | 0.9897588 | 0.9882778 | 0.9955674 | 0.9955674 | 0.9984718 | 0.9984718 | 0.9993217
7 | CLR | 0.9995145 | 1.000604 | 1.000207 | 1.00022 | 0.999125 | 1.000225 | 0.999125 | 1.000207 | 1.000207 | 1.000225 | 0.9996752 | 0.9996752 | 0.9996216 | 0.9998524 | 0.9998524 | 0.999941 | 0.999941 | 0.9999827
8 | Rizzie Hex | 0.9999636 | 1.000047 | 1.000014 | 1.000016 | 0.9999353 | 1.000018 | 0.9999353 | 1.000014 | 1.000014 | 1.000018 | 0.9999764 | 0.9999764 | 0.9999721 | 0.9999889 | 0.9999889 | 0.9999951 | 0.9999951 | 0.999999
9 | Matthies Hex | 0.9991941 | 1.001003 | 1.000344 | 1.000365 | 0.9985474 | 1.000374 | 0.9985474 | 1.000344 | 1.000344 | 1.000374 | 0.9994606 | 0.9994606 | 0.9993718 | 0.999755 | 0.999755 | 0.9999022 | 0.9999022 | 0.9999712
10 | Tilt Rotate_Partial | 0.9850964 | 1.017458 | 1.0073 | 1.006802 | 0.9726066 | 1.006597 | 0.9726066 | 1.0073 | 1.0073 | 1.006597 | 0.9896019 | 0.9896019 | 0.9881001 | 0.9955014 | 0.9955014 | 0.9984512 | 0.9984512 | 0.9993102
11 | RotRing OmegaMax-60 | 0.9840029 | 1.019296 | 1.007353 | 1.007276 | 0.9708684 | 1.007244 | 0.9708684 | 1.007353 | 1.007353 | 1.007244 | 0.9890562 | 0.9890562 | 0.9873717 | 0.9951551 | 0.9951551 | 0.9982046 | 0.9982046 | 0.9993401
12 | Equal Angle_Partial | 0.9949928 | 1.00589 | 1.002432 | 1.002284 | 0.9908082 | 1.002224 | 0.9908082 | 1.002432 | 1.002432 | 1.002224 | 0.9965159 | 0.9965159 | 0.9960082 | 0.9984879 | 0.9984879 | 0.9994739 | 0.9994739 | 0.9997717
13 | Rizzie Hex_Partial | 1.002928 | 0.9964674 | 0.9986547 | 0.9986683 | 1.005332 | 0.9986739 | 1.005332 | 0.9986547 | 0.9986547 | 0.9986739 | 1.002003 | 1.002003 | 1.002311 | 1.000887 | 1.000887 | 1.000329 | 1.000329 | 1.000121
14 | ND Single | 0.97425052 | 1.0301398 | 1.012634 | 1.0117535 | 0.9526598 | 1.0113912 | 0.9526598 | 1.012634 | 1.012634 | 1.0113912 | 0.9820255 | 0.9820255 | 0.97943384 | 0.9922283 | 0.9922283 | 0.99732975 | 0.99732975 | 0.9988048
15 | RD Single | 1.1028898 | 0.87594466 | 0.9526598 | 0.95320164 | 1.1873941 | 0.95342462 | 1.1873941 | 0.9526598 | 0.9526598 | 0.95342462 | 1.07040936 | 1.07040936 | 1.081236 | 1.03116 | 1.03116 | 1.01153458 | 1.01153458 | 1.004252
16 | TD Single | 0.97425052 | 1.0301398 | 1.012634 | 1.0117535 | 0.9526598 | 1.0113912 | 0.9526598 | 1.012634 | 1.012634 | 1.0113912 | 0.9820255 | 0.9820255 | 0.97943384 | 0.9922283 | 0.9922283 | 0.99732975 | 0.99732975 | 0.9988048
17 | Morris Single | 1.07073 | 0.91449344 | 0.96765335 | 0.96783961 | 1.1287105 | 0.96791626 | 1.1287105 | 0.96765335 | 0.96765335 | 0.96791626 | 1.04831338 | 1.04831338 | 1.055786 | 1.021427 | 1.021427 | 1.007983365 | 1.007983365 | 1.002891
18 | Ring Perpendicular to ND | 0.9919073 | 1.010149 | 1.003384 | 1.003663 | 0.9854517 | 1.003778 | 0.9854517 | 1.003384 | 1.003384 | 1.003778 | 0.9946147 | 0.9946147 | 0.9937122 | 0.9975378 | 0.9975378 | 0.9989994 | 0.9989994 | 0.999722
19 | Ring Perpendicular to RD | 1.035185 | 0.9571 | 0.98422518 | 0.9840184 | 1.06385 | 0.9839333 | 1.06385 | 0.98422518 | 0.98422518 | 0.9839333 | 1.023892 | 1.023892 | 1.027656 | 1.010669 | 1.010669 | 1.004058 | 1.004058 | 1.001385
20 | Ring Perpendicular to TD | 0.992903 | 1.008909 | 1.00296 | 1.003212 | 0.9872459 | 1.003315 | 0.9872459 | 1.00296 | 1.00296 | 1.003315 | 0.9952807 | 0.9952807 | 0.9944881 | 0.9978405 | 0.9978405 | 0.9991204 | 0.9991204 | 0.9997575
21 | OffsetFTD | 1.068375 | 0.9173777 | 0.9686982 | 0.9689088 | 1.124443 | 0.9689954 | 1.124443 | 0.9686982 | 0.9686982 | 0.9689954 | 1.046719 | 1.046719 | 1.053938 | 1.020712 | 1.020712 | 1.007709 | 1.007709 | 1.0028
22 | OffsetATD | 1.018219 | 0.9778055 | 0.9918148 | 0.9917237 | 1.033071 | 0.9916862 | 1.033071 | 0.9918148 | 0.9918148 | 0.9916862 | 1.012379 | 1.012379 | 1.014326 | 1.005524 | 1.005524 | 1.002097 | 1.002097 | 1.00072
23 | OffsetF45 | 0.9992824 | 1.000905 | 1.000296 | 1.000325 | 0.9987123 | 1.000336 | 0.9987123 | 1.000296 | 1.000296 | 1.000336 | 0.9995243 | 0.9995243 | 0.9994437 | 0.9997816 | 0.9997816 | 0.9999102 | 0.9999102 | 0.999976
24 | OffsetA45 | 0.9998046 | 1.00022 | 1.000103 | 1.00009 | 0.9996365 | 1.000084 | 0.9996365 | 1.000103 | 1.000103 | 1.000084 | 0.9998602 | 0.9998602 | 0.9998417 | 0.9999413 | 0.9999413 | 0.9999818 | 0.9999818 | 0.9999897
25 | OffsetFRD | 0.9465707 | 1.065426 | 1.023711 | 1.024256 | 0.9031793 | 1.02448 | 0.9031793 | 1.023711 | 1.023711 | 1.02448 | 0.9638295 | 0.9638295 | 0.9580766 | 0.98379 | 0.98379 | 0.9937702 | 0.9937702 | 0.997937
26 | OffsetARD | 0.9856399 | 1.017128 | 1.006768 | 1.00654 | 0.9737551 | 1.006446 | 0.9737551 | 1.006768 | 1.006768 | 1.006446 | 0.9901006 | 0.9901006 | 0.9886137 | 0.9956565 | 0.9956565 | 0.9984345 | 0.9984345 | 0.9993797
27 | Gaussian Quadrature | 0.998468 | 1.001881 | 1.000675 | 1.000695 | 0.9972264 | 1.000704 | 0.9972264 | 1.000675 | 1.000675 | 1.000704 | 0.998965 | 0.998965 | 0.9987993 | 0.999535 | 0.999535 | 0.9998201 | 0.9998201 | 0.9999416
28 | Michael-CCHex | 1.00155 | 0.9982374 | 0.999195 | 0.9992902 | 1.002874 | 0.9993294 | 1.002874 | 0.999195 | 0.999195 | 0.9993294 | 1.001102 | 1.001102 | 1.001251 | 1.000466 | 1.000466 | 1.000148 | 1.000148 | 1.000079
29 | Michael-SNHex | 1.006731 | 0.9920515 | 0.9967579 | 0.9969307 | 1.012341 | 0.9970019 | 1.012341 | 0.9967579 | 0.9967579 | 0.9970019 | 1.004671 | 1.004671 | 1.005358 | 1.002034 | 1.002034 | 1.000715 | 1.000715 | 1.000302