## O554F-HW10
| 0 | 1 | 2 | 3 | 4 | 5 | 6 | 7 | 8 | 9 | 10 | 11 | 12 | 13 | 14 | 15 | 16 | 17 | 18
0 | HKL | [3, 1, 0] | [2, 2, 2] | [1, 1, 0] | [3, 2, 1] | [4, 0, 0] | [2, 1, 1] | [2, 0, 0] | [2, 2, 0] | 1Pair-A | 1Pair-B | 2Pairs-A | 2Pairs-B | 3Pairs-A | 3Pairs-B | 3Pairs-C | 4Pairs | 5A4F | MaxUnique
1 | Spiral5 | 0.9972067 | 1.018507 | 0.9967828 | 0.9995421 | 0.9953568 | 1.001577 | 0.9953568 | 0.9967828 | 0.9967828 | 1.001577 | 0.9984669 | 0.9984669 | 0.9980468 | 0.9979055 | 0.9979055 | 0.9976248 | 0.9976248 | 1.001495
2 | Holden | 0.8239317 | 1.748517 | 0.9109507 | 1.017999 | 0.7940112 | 1.077846 | 0.7940112 | 0.9109507 | 0.9109507 | 1.077846 | 0.9359284 | 0.9359284 | 0.8985961 | 0.9276025 | 0.9276025 | 0.9234396 | 0.9234396 | 1.062209
3 | Rizzie Spiral | 0.6080691 | 2.399188 | 0.9515407 | 0.8394627 | 1.897955 | 1.181718 | 1.897955 | 0.9515407 | 0.9515407 | 1.181718 | 1.539837 | 1.539837 | 1.229247 | 1.343738 | 1.343738 | 1.245689 | 1.245689 | 1.312989
4 | RotRing OmegaMax-90 | 0.8999164 | 0.9074169 | 1.423129 | 1.010642 | 0.8186712 | 0.9236438 | 0.8186712 | 1.423129 | 1.423129 | 0.9236438 | 0.8711575 | 0.8711575 | 0.8807438 | 1.055148 | 1.055148 | 1.147143 | 1.147143 | 0.9972365
5 | Equal Angle | 0.7856437 | 1.907586 | 0.9182314 | 1.015554 | 0.7667114 | 1.084788 | 0.7667114 | 0.9182314 | 0.9182314 | 1.084788 | 0.92575 | 0.92575 | 0.8790479 | 0.9232438 | 0.9232438 | 0.9219907 | 0.9219907 | 1.079753
6 | Tilt Rotate | 0.4140695 | 5.427549 | 0.4597323 | 0.8003632 | 0.3982503 | 1.041719 | 0.3982503 | 0.4597323 | 0.4597323 | 1.041719 | 0.7199845 | 0.7199845 | 0.6180128 | 0.6332338 | 0.6332338 | 0.5898584 | 0.5898584 | 1.423614
7 | CLR | 0.962334 | 0.9811744 | 1.061723 | 1.018339 | 0.9548129 | 1.012817 | 0.9548129 | 1.061723 | 1.061723 | 1.012817 | 0.9838149 | 0.9838149 | 0.9766546 | 1.009784 | 1.009784 | 1.022769 | 1.022769 | 0.9985334
8 | Rizzie Hex | 0.99754 | 1.009431 | 0.977324 | 1.003847 | 1.001668 | 1.0072 | 1.001668 | 0.977324 | 0.977324 | 1.0072 | 1.004434 | 1.004434 | 1.002136 | 0.9953972 | 0.9953972 | 0.9908789 | 0.9908789 | 0.9995016
9 | Matthies Hex | 0.93109 | 0.9695121 | 1.114178 | 1.0327 | 0.9226773 | 1.022547 | 0.9226773 | 1.114178 | 1.114178 | 1.022547 | 0.9726122 | 0.9726122 | 0.9587715 | 1.019801 | 1.019801 | 1.043395 | 1.043395 | 0.9987841
10 | Tilt Rotate_Partial | 0.3997451 | 5.531231 | 0.4424753 | 0.7926255 | 0.4346331 | 1.036688 | 0.4346331 | 0.4424753 | 0.4424753 | 1.036688 | 0.7356606 | 0.7356606 | 0.6236888 | 0.6379322 | 0.6379322 | 0.589068 | 0.589068 | 1.439566
11 | RotRing OmegaMax-60 | 0.8368195 | 1.043307 | 1.430956 | 1.031519 | 0.8109131 | 0.9357568 | 0.8109131 | 1.430956 | 1.430956 | 0.9357568 | 0.873335 | 0.873335 | 0.8611631 | 1.059209 | 1.059209 | 1.152145 | 1.152145 | 1.014879
12 | Equal Angle_Partial | 0.7795523 | 2.19813 | 0.8097254 | 0.9791203 | 0.9034068 | 1.078525 | 0.9034068 | 0.8097254 | 0.8097254 | 1.078525 | 0.990966 | 0.990966 | 0.9204948 | 0.9305524 | 0.9305524 | 0.9003457 | 0.9003457 | 1.124743
13 | Rizzie Hex_Partial | 1.126016 | 0.6886861 | 0.9970293 | 0.9433329 | 1.339635 | 0.9098323 | 1.339635 | 0.9970293 | 0.9970293 | 0.9098323 | 1.124734 | 1.124734 | 1.125161 | 1.082166 | 1.082166 | 1.060882 | 1.060882 | 1.000755
14 | ND Single | 0.0002563127 | 9.1257688 | 0.016838699 | 0.5813491 | 0.00075607301 | 1.0020981 | 0.00075607301 | 0.016838699 | 0.016838699 | 1.0020981 | 0.5014271 | 0.5014271 | 0.3343702 | 0.3398976 | 0.3398976 | 0.2591329 | 0.2591329 | 1.787845
15 | RD Single | 0.39644956 | 0.13450162 | 0.021602411 | 1.340757 | 0.031132085 | 3.0422768 | 0.031132085 | 0.021602411 | 0.021602411 | 3.0422768 | 1.536704 | 1.536704 | 1.156619 | 1.031670432 | 1.031670432 | 0.7791534 | 0.7791534 | 0.8277866
16 | TD Single | 0.05715137 | 0.0074812555 | 7.6546011 | 0.60377661 | 0.00064866866 | 0.026860481 | 0.00064866866 | 7.6546011 | 7.6546011 | 0.026860481 | 0.01375457483 | 0.01375457483 | 0.02822017322 | 2.560703 | 2.560703 | 3.834178 | 3.834178 | 1.391753
17 | Morris Single | 1.3307885 | 0.0095144878 | 0.016795344 | 0.60867839 | 0.37890006 | 1.2854667 | 0.37890006 | 0.016795344 | 0.016795344 | 1.2854667 | 0.83218338 | 0.83218338 | 0.9983851 | 0.560387368 | 0.560387368 | 0.424489362 | 0.424489362 | 0.6050239
18 | Ring Perpendicular to ND | 0.1979767 | 0.4247746 | 2.396889 | 1.416219 | 0.004481245 | 1.264275 | 0.004481245 | 2.396889 | 2.396889 | 1.264275 | 0.6343779 | 0.6343779 | 0.4889108 | 1.221882 | 1.221882 | 1.515634 | 1.515634 | 0.9507692
19 | Ring Perpendicular to RD | 1.090353 | 1.267895 | 1.127958 | 0.89292873 | 0.1946733 | 1.100242 | 0.1946733 | 1.127958 | 1.127958 | 1.100242 | 0.6474576 | 0.6474576 | 0.7950895 | 0.8076243 | 0.8076243 | 0.8877076 | 0.8877076 | 0.945675
20 | Ring Perpendicular to TD | 0.5585022 | 2.815568 | 0.8653526163 | 0.8357902 | 1.715861 | 1.20951 | 1.715861 | 0.8653526163 | 0.8653526163 | 1.20951 | 1.462685 | 1.462685 | 1.161291 | 1.263575 | 1.263575 | 1.164019 | 1.164019 | 1.333431
21 | OffsetFTD | 1.521176 | 0.05789579 | 0.8792445 | 0.8088994 | 1.119667 | 0.7809792 | 1.119667 | 0.8792445 | 0.8792445 | 0.7809792 | 0.9503232 | 0.9503232 | 1.140608 | 0.9266303 | 0.9266303 | 0.9147839 | 0.9147839 | 0.8613104
22 | OffsetATD | 0.9972955 | 0.8260958 | 1.086396 | 0.965437 | 2.080175 | 0.9445204 | 2.080175 | 1.086396 | 1.086396 | 0.9445204 | 1.512347 | 1.512347 | 1.340663 | 1.370364 | 1.370364 | 1.299372 | 1.299372 | 1.149986
23 | OffsetF45 | 1.0595 | 0.1133048 | 1.641396 | 0.9548773 | 0.9738894 | 0.5353157 | 0.9738894 | 1.641396 | 1.641396 | 0.5353157 | 0.7546025 | 0.7546025 | 0.8562352 | 1.0502 | 1.0502 | 1.197999 | 1.197999 | 0.8797139
24 | OffsetA45 | 1.071109 | 1.023986 | 0.642409 | 1.021616 | 1.182789 | 1.305248 | 1.182789 | 0.642409 | 0.642409 | 1.305248 | 1.244018 | 1.244018 | 1.186382 | 1.043482 | 1.043482 | 0.9432137 | 0.9432137 | 1.041193
25 | OffsetFRD | 0.915536 | 0.3052329 | 1.465704 | 1.159693 | 0.4734938 | 0.8827502 | 0.4734938 | 1.465704 | 1.465704 | 0.8827502 | 0.678122 | 0.678122 | 0.75726 | 0.9406494 | 0.9406494 | 1.071913 | 1.071913 | 0.8670683
26 | OffsetARD | 1.035344 | 1.486652 | 0.8392472 | 0.9069183 | 1.164467 | 0.9874913 | 1.164467 | 0.8392472 | 0.8392472 | 0.9874913 | 1.075979 | 1.075979 | 1.062434 | 0.9970684 | 0.9970684 | 0.9576131 | 0.9576131 | 1.07002
27 | Gaussian Quadrature | 1.100621 | 1.519858 | 1.108812 | 0.8838715 | 0.5514476 | 0.9612001 | 0.5514476 | 1.108812 | 1.108812 | 0.9612001 | 0.7563239 | 0.7563239 | 0.8710896 | 0.8738201 | 0.8738201 | 0.9325682 | 0.9325682 | 1.020968
28 | Michael-CCHex | 0.7752333 | 0.9759343 | 1.655077 | 0.8915768 | 1.251982 | 0.7419847 | 1.251982 | 1.655077 | 1.655077 | 0.7419847 | 0.9969833 | 0.9969833 | 0.9230666 | 1.216348 | 1.216348 | 1.32603 | 1.32603 | 1.048631
29 | Michael-SNHex | 1.033914 | 0.03954049 | 1.536877 | 0.8117648 | 0.2854214 | 1.143983 | 0.2854214 | 1.536877 | 1.536877 | 1.143983 | 0.7147023 | 0.7147023 | 0.8211064 | 0.9887605 | 0.9887605 | 1.12579 | 1.12579 | 0.8085835