## O554F-HW15
| 0 | 1 | 2 | 3 | 4 | 5 | 6 | 7 | 8 | 9 | 10 | 11 | 12 | 13 | 14 | 15 | 16 | 17 | 18
0 | HKL | [2, 0, 0] | [2, 2, 0] | [2, 1, 1] | [4, 0, 0] | [3, 2, 1] | [1, 1, 0] | [3, 1, 0] | [2, 2, 2] | 1Pair-A | 1Pair-B | 2Pairs-A | 2Pairs-B | 3Pairs-A | 3Pairs-B | 3Pairs-C | 4Pairs | 5A4F | MaxUnique
1 | Spiral5 | 0.996649 | 0.9979265 | 1.002027 | 0.996649 | 1.000721 | 0.9979265 | 0.9973548 | 1.009068 | 0.9979265 | 1.002027 | 0.9993381 | 0.9993381 | 0.998677 | 0.9988676 | 0.9988676 | 0.9986323 | 0.9986323 | 1.000625
2 | Holden | 0.8115741 | 0.9482789 | 1.093709 | 0.8115741 | 1.048914 | 0.9482789 | 0.8493825 | 1.403113 | 0.9482789 | 1.093709 | 0.9526415 | 0.9526415 | 0.9182218 | 0.9511873 | 0.9511873 | 0.9504602 | 0.9504602 | 1.025829
3 | Rizzie Spiral | 1.28566 | 0.7837793 | 1.120037 | 1.28566 | 0.9926907 | 0.7837793 | 0.8503098 | 1.687969 | 0.7837793 | 1.120037 | 1.202849 | 1.202849 | 1.085336 | 1.063159 | 1.063159 | 0.9933141 | 0.9933141 | 1.120074
4 | RotRing OmegaMax-90 | 0.8542903 | 1.197701 | 0.965242 | 0.8542903 | 1.026842 | 1.197701 | 0.9314929 | 0.9432593 | 1.197701 | 0.965242 | 0.9097661 | 0.9097661 | 0.9170084 | 1.005744 | 1.005744 | 1.053733 | 1.053733 | 0.9864711
5 | Equal Angle | 0.7797689 | 0.9460531 | 1.107541 | 0.7797689 | 1.056381 | 0.9460531 | 0.8218788 | 1.475175 | 0.9460531 | 1.107541 | 0.943655 | 0.943655 | 0.903063 | 0.9444544 | 0.9444544 | 0.9448541 | 0.9448541 | 1.031133
6 | Tilt Rotate | 0.4088203 | 0.6219293 | 1.351287 | 0.4088203 | 1.116888 | 0.6219293 | 0.4489981 | 3.029007 | 0.6219293 | 1.351287 | 0.8800537 | 0.8800537 | 0.7363685 | 0.7940122 | 0.7940122 | 0.7509915 | 0.7509915 | 1.162822
7 | CLR | 0.9594878 | 1.031606 | 1.00421 | 0.9594878 | 1.011313 | 1.031606 | 0.9764274 | 1.0007 | 1.031606 | 1.00421 | 0.9818489 | 0.9818489 | 0.9800417 | 0.9984346 | 0.9984346 | 1.006727 | 1.006727 | 0.9972907
8 | Rizzie Hex | 0.9989937 | 0.9920824 | 1.003957 | 0.9989937 | 1.001052 | 0.9920824 | 0.9987019 | 1.007247 | 0.9920824 | 1.003957 | 1.001475 | 1.001475 | 1.000551 | 0.9983442 | 0.9983442 | 0.9967787 | 0.9967787 | 1.000339
9 | Matthies Hex | 0.9287681 | 1.057589 | 1.006958 | 0.9287681 | 1.019908 | 1.057589 | 0.9580765 | 1.000379 | 1.057589 | 1.006958 | 0.9678632 | 0.9678632 | 0.964601 | 0.9977719 | 0.9977719 | 1.012726 | 1.012726 | 0.9952799
10 | Tilt Rotate_Partial | 0.4187654 | 0.608632 | 1.356646 | 0.4187654 | 1.1165 | 0.608632 | 0.4400077 | 3.077175 | 0.608632 | 1.356646 | 0.8877057 | 0.8877057 | 0.738473 | 0.7946811 | 0.7946811 | 0.7481688 | 0.7481688 | 1.169621
11 | RotRing OmegaMax-60 | 0.815832 | 1.203776 | 0.9853542 | 0.815832 | 1.044406 | 1.203776 | 0.8811375 | 1.041718 | 1.203776 | 0.9853542 | 0.9005931 | 0.9005931 | 0.8941079 | 1.001654 | 1.001654 | 1.052185 | 1.052185 | 0.9953706
12 | Equal Angle_Partial | 0.8449532 | 0.8742669 | 1.122897 | 0.8449532 | 1.04532 | 0.8742669 | 0.8198399 | 1.603719 | 0.8742669 | 1.122897 | 0.9839251 | 0.9839251 | 0.92923 | 0.9473724 | 0.9473724 | 0.929096 | 0.929096 | 1.051833
13 | Rizzie Hex_Partial | 1.229849 | 0.9831996 | 0.9318305 | 1.229849 | 0.9472157 | 0.9831996 | 1.12011 | 0.7952579 | 0.9831996 | 0.9318305 | 1.08084 | 1.08084 | 1.09393 | 1.048293 | 1.048293 | 1.03202 | 1.03202 | 1.001244
14 | ND Single | 0.0029782017 | 0.29852765 | 1.6090133 | 0.0029782017 | 1.18568 | 0.29852765 | 0.044471593 | 4.6645844 | 0.29852765 | 1.6090133 | 0.8059958 | 0.8059958 | 0.5521543649 | 0.6368397 | 0.6368397 | 0.5522617 | 0.5522617 | 1.300876
15 | RD Single | 0.46313886 | 0.38318732 | 1.5930668 | 0.46313886 | 1.1606268 | 0.38318732 | 0.93136898 | 0.71770318 | 0.38318732 | 1.5930668 | 1.02810283 | 1.02810283 | 0.9958582 | 0.813131 | 0.813131 | 0.705645075 | 0.705645075 | 0.8748487
16 | TD Single | 0.023300756 | 3.4428622 | 0.42160412 | 0.023300756 | 1.134 | 3.4428622 | 0.39134565 | 0.21380688 | 3.4428622 | 0.42160412 | 0.222452438 | 0.222452438 | 0.2787502 | 1.295922 | 1.295922 | 1.832657319 | 1.832657319 | 0.9378199
17 | Morris Single | 1.3299871 | 0.29571039 | 1.086796 | 1.3299871 | 0.806712 | 0.29571039 | 1.5878593 | 0.2191714 | 0.29571039 | 1.086796 | 1.20839155 | 1.20839155 | 1.3348808 | 0.9041645 | 0.9041645 | 0.75205097 | 0.75205097 | 0.887706
18 | Ring Perpendicular to ND | 0.1179662 | 1.723115 | 1.073639 | 0.1179662 | 1.244544 | 1.723115 | 0.5033802 | 0.9259041 | 1.723115 | 1.073639 | 0.5958026 | 0.5958026 | 0.5649951 | 0.9715735 | 0.9715735 | 1.159459 | 1.159459 | 0.9314248
19 | Ring Perpendicular to RD | 0.6527963 | 0.9924932 | 1.048056 | 0.6527963 | 1.007524 | 0.9924932 | 1.00636 | 1.018800933 | 0.9924932 | 1.048056 | 0.850426 | 0.850426 | 0.902404 | 0.8977818 | 0.8977818 | 0.9214596 | 0.9214596 | 0.9543383
20 | Ring Perpendicular to TD | 1.172568 | 0.742712 | 1.16542 | 1.172568 | 1.011442 | 0.742712 | 0.7932086 | 1.875604 | 0.742712 | 1.16542 | 1.168994 | 1.168994 | 1.043732 | 1.0269 | 1.0269 | 0.9558529 | 0.9558529 | 1.126826
21 | OffsetFTD | 1.405692 | 0.9369853 | 0.8166938 | 1.405692 | 0.8474466 | 0.9369853 | 1.397995 | 0.3071564 | 0.9369853 | 0.8166938 | 1.111193 | 1.111193 | 1.206794 | 1.053124 | 1.053124 | 1.024089 | 1.024089 | 0.9519949
22 | OffsetATD | 1.466914 | 0.9734809 | 0.9395157 | 1.466914 | 0.9499529 | 0.9734809 | 1.057654 | 0.9564282 | 0.9734809 | 0.9395157 | 1.203215 | 1.203215 | 1.154695 | 1.126637 | 1.126637 | 1.088348 | 1.088348 | 1.057324
23 | OffsetF45 | 1.026525 | 1.394718 | 0.7723369 | 1.026525 | 0.9595643 | 1.394718 | 1.113215 | 0.4059314 | 1.394718 | 0.7723369 | 0.8994308 | 0.8994308 | 0.9706923 | 1.064526 | 1.064526 | 1.147074 | 1.147074 | 0.9453817
24 | OffsetA45 | 1.12651 | 0.767738 | 1.093394 | 1.12651 | 0.9937155 | 0.767738 | 1.031507 | 1.096094 | 0.767738 | 1.093394 | 1.109952 | 1.109952 | 1.083804 | 0.9958807 | 0.9958807 | 0.938845 | 0.938845 | 1.01816
25 | OffsetFRD | 0.691488 | 1.34108 | 0.9269994 | 0.691488 | 1.056984 | 1.34108 | 0.9370806 | 0.6662807 | 1.34108 | 0.9269994 | 0.8092437 | 0.8092437 | 0.851856 | 0.9865224 | 0.9865224 | 1.075162 | 1.075162 | 0.9366521
26 | OffsetARD | 1.065864 | 0.8795124 | 1.027474 | 1.065864 | 0.9821263 | 0.8795124 | 0.9995524 | 1.217051 | 0.8795124 | 1.027474 | 1.046669 | 1.046669 | 1.030964 | 0.9909502 | 0.9909502 | 0.9630908 | 0.9630908 | 1.028597
27 | Gaussian Quadrature | 0.7357979 | 1.030415 | 1.009394 | 0.7357979 | 1.005351 | 1.030415 | 0.9777026 | 1.129394 | 1.030415 | 1.009394 | 0.8725959 | 0.8725959 | 0.9076315 | 0.9252023 | 0.9252023 | 0.9515054 | 0.9515054 | 0.9813424
28 | Michael-CCHex | 1.049192 | 1.254251 | 0.8991933 | 1.049192 | 0.9848873 | 1.254251 | 0.9787842 | 0.8388854 | 1.254251 | 0.8991933 | 0.9741925 | 0.9741925 | 0.9757231 | 1.067545 | 1.067545 | 1.114222 | 1.114222 | 1.000865
29 | Michael-SNHex | 0.8952539 | 1.055769 | 0.975948 | 0.8952539 | 0.9470994 | 1.055769 | 1.203109 | 0.3297069 | 1.055769 | 0.975948 | 0.9356009 | 0.9356009 | 1.02477 | 0.975657 | 0.975657 | 0.995685 | 0.995685 | 0.9011477