## O554F-HW20
| 0 | 1 | 2 | 3 | 4 | 5 | 6 | 7 | 8 | 9 | 10 | 11 | 12 | 13 | 14 | 15 | 16 | 17 | 18
0 | HKL | [2, 0, 0] | [2, 2, 0] | [2, 1, 1] | [4, 0, 0] | [3, 2, 1] | [1, 1, 0] | [3, 1, 0] | [2, 2, 2] | 1Pair-A | 1Pair-B | 2Pairs-A | 2Pairs-B | 3Pairs-A | 3Pairs-B | 3Pairs-C | 4Pairs | 5A4F | MaxUnique
1 | Spiral5 | 0.9972718 | 0.9992576 | 1.001432 | 0.9972718 | 1.000792 | 0.9992576 | 0.997977 | 1.004642 | 0.9992576 | 1.001432 | 0.999352 | 0.999352 | 0.9988936 | 0.9993205 | 0.9993205 | 0.9993048 | 0.9993048 | 1.000229
2 | Holden | 0.8428588 | 0.9882312 | 1.0679 | 0.8428588 | 1.044529 | 0.9882312 | 0.8898013 | 1.217986 | 0.9882312 | 1.0679 | 0.9553797 | 0.9553797 | 0.9335202 | 0.9663302 | 0.9663302 | 0.9718054 | 0.9718054 | 1.008551
3 | Rizzie Spiral | 1.03326 | 0.8713409 | 1.07904 | 1.03326 | 1.017067 | 0.8713409 | 0.9185582 | 1.330939 | 0.8713409 | 1.07904 | 1.05615 | 1.05615 | 1.010286 | 0.9945468 | 0.9945468 | 0.9637453 | 0.9637453 | 1.041701
4 | RotRing OmegaMax-90 | 0.8997102 | 1.088158 | 0.9937594 | 0.8997102 | 1.021035 | 1.088158 | 0.9560453 | 0.9852738 | 1.088158 | 0.9937594 | 0.9467348 | 0.9467348 | 0.9498383 | 0.993876 | 0.993876 | 1.017447 | 1.017447 | 0.9906636
5 | Equal Angle | 0.8150389 | 0.9882124 | 1.079027 | 0.8150389 | 1.05231 | 0.9882124 | 0.8702057 | 1.255457 | 0.9882124 | 1.079027 | 0.9470331 | 0.9470331 | 0.921424 | 0.9607595 | 0.9607595 | 0.9676227 | 0.9676227 | 1.010042
6 | Tilt Rotate | 0.4571488 | 0.8566779 | 1.287426 | 0.4571488 | 1.160402 | 0.8566779 | 0.5730666 | 2.00221 | 0.8566779 | 1.287426 | 0.8722872 | 0.8722872 | 0.772547 | 0.8670841 | 0.8670841 | 0.8644825 | 0.8644825 | 1.056155
7 | CLR | 0.9709389 | 1.015688 | 1.003426 | 0.9709389 | 1.006969 | 1.015688 | 0.9853758 | 1.007244 | 1.015688 | 1.003426 | 0.9871823 | 0.9871823 | 0.9865801 | 0.9966843 | 0.9966843 | 1.001435 | 1.001435 | 0.9982736
8 | Rizzie Hex | 0.9991049 | 0.9971791 | 1.001734 | 0.9991049 | 1.000426 | 0.9971791 | 0.9990306 | 1.004232 | 0.9971791 | 1.001734 | 1.000419 | 1.000419 | 0.9999563 | 0.9993392 | 0.9993392 | 0.9987992 | 0.9987992 | 1.000284
9 | Matthies Hex | 0.9485864 | 1.028335 | 1.00581 | 0.9485864 | 1.012307 | 1.028335 | 0.9741613 | 1.012222 | 1.028335 | 1.00581 | 0.9771981 | 0.9771981 | 0.9761858 | 0.9942437 | 0.9942437 | 1.002767 | 1.002767 | 0.9969037
10 | Tilt Rotate_Partial | 0.4554899 | 0.8498479 | 1.292621 | 0.4554899 | 1.162062 | 0.8498479 | 0.566665 | 2.024653 | 0.8498479 | 1.292621 | 0.8740553 | 0.8740553 | 0.7715919 | 0.8659862 | 0.8659862 | 0.8619516 | 0.8619516 | 1.058556
11 | RotRing OmegaMax-60 | 0.8554597 | 1.093207 | 1.010642 | 0.8554597 | 1.034541 | 1.093207 | 0.9220509 | 1.043976 | 1.093207 | 1.010642 | 0.9330508 | 0.9330508 | 0.9293842 | 0.9864361 | 0.9864361 | 1.013129 | 1.013129 | 0.9933127
12 | Equal Angle_Partial | 0.8390198 | 0.9521995866 | 1.090838 | 0.8390198 | 1.050094 | 0.9521995866 | 0.8673511 | 1.309668 | 0.9521995866 | 1.090838 | 0.964929 | 0.964929 | 0.932403 | 0.9606858 | 0.9606858 | 0.9585643 | 0.9585643 | 1.018195
13 | Rizzie Hex_Partial | 1.155435 | 0.9775504 | 0.953931 | 1.155435 | 0.9608086 | 0.9775504 | 1.087705 | 0.8728948 | 0.9775504 | 0.953931 | 1.054683 | 1.054683 | 1.06569 | 1.028972 | 1.028972 | 1.016117 | 1.016117 | 1.001387
14 | ND Single | 0.06763033 | 0.72630362 | 1.5080327 | 0.06763033 | 1.2773796 | 0.72630362 | 0.25333752 | 2.7914306 | 0.72630362 | 1.5080327 | 0.787831515 | 0.787831515 | 0.60966685 | 0.7673222 | 0.7673222 | 0.7570675675 | 0.7570675675 | 1.104019
15 | RD Single | 0.8653893 | 0.78076454 | 1.1346418 | 0.8653893 | 1.0278427 | 0.78076454 | 1.0174115 | 0.98552071 | 0.78076454 | 1.1346418 | 1.00001555 | 1.00001555 | 1.0058142 | 0.92693188 | 0.92693188 | 0.890390045 | 0.890390045 | 0.9685951
16 | TD Single | 0.21885897 | 1.9813918 | 0.82897865 | 0.21885897 | 1.1585466 | 1.9813918 | 0.64542458 | 0.66920919 | 1.9813918 | 0.82897865 | 0.52391881 | 0.52391881 | 0.5644207 | 1.00974314 | 1.00974314 | 1.252655305 | 1.252655305 | 0.9170683
17 | Morris Single | 1.5655237 | 0.66063248 | 0.91741726 | 1.5655237 | 0.83969363 | 0.66063248 | 1.4132376 | 0.51665341 | 0.66063248 | 0.91741726 | 1.24147048 | 1.24147048 | 1.298726 | 1.047858 | 1.047858 | 0.95105148 | 0.95105148 | 0.9855263
18 | Ring Perpendicular to ND | 0.3755621 | 1.357486 | 1.062218 | 0.3755621 | 1.1476417 | 1.357486 | 0.6944911 | 1.113727 | 1.357486 | 1.062218 | 0.7188899 | 0.7188899 | 0.710757 | 0.9317554 | 0.9317554 | 1.038188 | 1.038188 | 0.958521
19 | Ring Perpendicular to RD | 0.8809067 | 1.010713 | 1.019101 | 0.8809067 | 1.01564 | 1.010713 | 0.9825338 | 0.9962872 | 1.010713 | 1.019101 | 0.950004 | 0.950004 | 0.9608473 | 0.9702405 | 0.9702405 | 0.9803587 | 0.9803587 | 0.984197
20 | Ring Perpendicular to TD | 0.9585691 | 0.8604701 | 1.110923 | 0.9585691 | 1.036367 | 0.8604701 | 0.87243632 | 1.426945 | 0.8604701 | 1.110923 | 1.034746 | 1.034746 | 0.9806428 | 0.9766541 | 0.9766541 | 0.9476081 | 0.9476081 | 1.044285
21 | OffsetFTD | 1.387382 | 0.9451645 | 0.8660413 | 1.387382 | 0.8888524 | 0.9451645 | 1.26763 | 0.572637 | 0.9451645 | 0.8660413 | 1.126712 | 1.126712 | 1.173684 | 1.066196 | 1.066196 | 1.035938 | 1.035938 | 0.9879512
22 | OffsetATD | 1.204345 | 0.956514 | 0.9650767 | 1.204345 | 0.9626547 | 0.956514 | 1.063251 | 0.9635507 | 0.956514 | 0.9650767 | 1.084711 | 1.084711 | 1.077558 | 1.041978 | 1.041978 | 1.020612 | 1.020612 | 1.019232
23 | OffsetF45 | 1.05702 | 1.163466 | 0.8901132 | 1.05702 | 0.9698821 | 1.163466 | 1.083172 | 0.6813457 | 1.163466 | 0.8901132 | 0.9735668 | 0.9735668 | 1.010102 | 1.036866 | 1.036866 | 1.068516 | 1.068516 | 0.9741666
24 | OffsetA45 | 1.079184 | 0.895912 | 1.025297 | 1.079184 | 0.9875322 | 0.895912 | 1.025626 | 1.053273 | 0.895912 | 1.025297 | 1.052241 | 1.052241 | 1.043369 | 1.000131 | 1.000131 | 0.9740763 | 0.9740763 | 1.011137
25 | OffsetFRD | 0.8354616 | 1.169808 | 0.9690035 | 0.8354616 | 1.027957 | 1.169808 | 0.9588747 | 0.8694674 | 1.169808 | 0.9690035 | 0.9022325 | 0.9022325 | 0.9211133 | 0.9914244 | 0.9914244 | 1.03602 | 1.03602 | 0.9717621
26 | OffsetARD | 1.02529 | 0.9418933 | 1.021673 | 1.02529 | 0.9982985 | 0.9418933 | 0.992649 | 1.091063 | 0.9418933 | 1.021673 | 1.023481 | 1.023481 | 1.013204 | 0.9962854 | 0.9962854 | 0.9826874 | 0.9826874 | 1.011811
27 | Gaussian Quadrature | 0.8787563 | 1.026242 | 1.018616 | 0.8787563 | 1.020422 | 1.026242 | 0.959648 | 1.045596 | 1.026242 | 1.018616 | 0.9486864 | 0.9486864 | 0.9523402 | 0.9745383 | 0.9745383 | 0.9874643 | 0.9874643 | 0.9915467
28 | Michael-CCHex | 1.007396 | 1.088295 | 0.9596457 | 1.007396 | 0.99607 | 1.088295 | 1.005998 | 0.9088062 | 1.088295 | 0.9596457 | 0.9835209 | 0.9835209 | 0.9910134 | 1.018446 | 1.018446 | 1.035908 | 1.035908 | 0.9943685
29 | Michael-SNHex | 1.124043 | 1.006004 | 0.9284804 | 1.124043 | 0.9486199 | 1.006004 | 1.156939 | 0.6457531 | 1.006004 | 0.9284804 | 1.026262 | 1.026262 | 1.069821 | 1.019509 | 1.019509 | 1.016133 | 1.016133 | 0.9683066