## O554F-HW25
| 0 | 1 | 2 | 3 | 4 | 5 | 6 | 7 | 8 | 9 | 10 | 11 | 12 | 13 | 14 | 15 | 16 | 17 | 18
0 | HKL | [3, 1, 0] | [2, 2, 2] | [1, 1, 0] | [3, 2, 1] | [4, 0, 0] | [2, 1, 1] | [2, 0, 0] | [2, 2, 0] | 1Pair-A | 1Pair-B | 2Pairs-A | 2Pairs-B | 3Pairs-A | 3Pairs-B | 3Pairs-C | 4Pairs | 5A4F | MaxUnique
1 | Spiral5 | 0.9986889 | 1.002336 | 0.9999673 | 1.000559 | 0.9979865 | 1.000802 | 0.9979865 | 0.9999673 | 0.9999673 | 1.000802 | 0.9993943 | 0.9993943 | 0.9991592 | 0.9995853 | 0.9995853 | 0.9996808 | 0.9996808 | 1.000057
2 | Holden | 0.9295175 | 1.114342 | 1.008187 | 1.030479 | 0.8871087 | 1.039653 | 0.8871087 | 1.008187 | 1.008187 | 1.039653 | 0.9633806 | 0.9633806 | 0.9520929 | 0.9783161 | 0.9783161 | 0.9857838 | 0.9857838 | 1.001548
3 | Rizzie Spiral | 0.9505429 | 1.144105 | 0.9554869 | 1.017212 | 0.9614326 | 1.042613 | 0.9614326 | 0.9554869 | 0.9554869 | 1.042613 | 1.002023 | 1.002023 | 0.9848628 | 0.9865108 | 0.9865108 | 0.9787549 | 0.9787549 | 1.011899
4 | RotRing OmegaMax-90 | 0.9734024 | 1.006723 | 1.035614 | 1.012951 | 0.9413351 | 1.003624 | 0.9413351 | 1.035614 | 1.035614 | 1.003624 | 0.9724797 | 0.9724797 | 0.9727873 | 0.9935243 | 0.9935243 | 1.004047 | 1.004047 | 0.9956081
5 | Equal Angle | 0.9170217 | 1.134043 | 1.01025 | 1.035885 | 0.8669648 | 1.046434 | 0.8669648 | 1.01025 | 1.01025 | 1.046434 | 0.9566993 | 0.9566993 | 0.9434734 | 0.9745495 | 0.9745495 | 0.9834747 | 0.9834747 | 1.001766
6 | Tilt Rotate | 0.7230491 | 1.497067 | 0.9941423 | 1.117006 | 0.581553 | 1.167568 | 0.581553 | 0.9941423 | 0.9941423 | 1.167568 | 0.8745604 | 0.8745604 | 0.8240567 | 0.9144211 | 0.9144211 | 0.9343514 | 0.9343514 | 1.013398
7 | CLR | 0.9910834 | 1.00721 | 1.007262 | 1.00419 | 0.9823139 | 1.002926 | 0.9823139 | 1.007262 | 1.007262 | 1.002926 | 0.9926198 | 0.9926198 | 0.9921076 | 0.9975005 | 0.9975005 | 0.9999409 | 0.9999409 | 0.9991642
8 | Rizzie Hex | 0.999344 | 1.001973 | 0.9991937 | 1.000262 | 0.9992638 | 1.000702 | 0.9992638 | 0.9991937 | 0.9991937 | 1.000702 | 0.9999828 | 0.9999828 | 0.9997699 | 0.9997197 | 0.9997197 | 0.9995882 | 0.9995882 | 1.000123
9 | Matthies Hex | 0.984264 | 1.012502 | 1.013028 | 1.0074 | 0.9687091 | 1.005085 | 0.9687091 | 1.013028 | 1.013028 | 1.005085 | 0.9868969 | 0.9868969 | 0.9860193 | 0.9956071 | 0.9956071 | 0.9999622 | 0.9999622 | 0.998498
10 | Tilt Rotate_Partial | 0.7189621 | 1.507065 | 0.9920348 | 1.118545 | 0.5771401 | 1.170607 | 0.5771401 | 0.9920348 | 0.9920348 | 1.170607 | 0.8738736 | 0.8738736 | 0.8222364 | 0.9132607 | 0.9132607 | 0.9329542 | 0.9329542 | 1.014059
11 | RotRing OmegaMax-60 | 0.9522572 | 1.038625 | 1.040627 | 1.022079 | 0.9073685 | 1.014446 | 0.9073685 | 1.040627 | 1.040627 | 1.014446 | 0.9609071 | 0.9609071 | 0.9580238 | 0.9874803 | 0.9874803 | 1.000767 | 1.000767 | 0.9959003
12 | Equal Angle_Partial | 0.9148236 | 1.154383 | 0.9967613 | 1.035899 | 0.8726273 | 1.052005 | 0.8726273 | 0.9967613 | 0.9967613 | 1.052005 | 0.962316 | 0.962316 | 0.9464852 | 0.9737978 | 0.9737978 | 0.9795387 | 0.9795387 | 1.004416
13 | Rizzie Hex_Partial | 1.055902 | 0.9252757 | 0.9807939 | 0.9748514 | 1.098866 | 0.9724059 | 1.098866 | 0.9807939 | 0.9807939 | 0.9724059 | 1.035636 | 1.035636 | 1.042391 | 1.017355 | 1.017355 | 1.008215 | 1.008215 | 1.001349
14 | ND Single | 0.51470508 | 1.8824589 | 0.98074769 | 1.2043387 | 0.2729709 | 1.2963515 | 0.2729709 | 0.98074769 | 0.98074769 | 1.2963515 | 0.7846612 | 0.7846612 | 0.6946758 | 0.8500234 | 0.8500234 | 0.882704445 | 0.882704445 | 1.025262
15 | RD Single | 1.010241 | 1.0148617 | 0.94351534 | 1.0000003 | 0.99519062 | 1.0232451 | 0.99519062 | 0.94351534 | 0.94351534 | 1.0232451 | 1.00921786 | 1.00921786 | 1.009559 | 0.98731702 | 0.98731702 | 0.9763666 | 0.9763666 | 0.9978423
16 | TD Single | 0.79380645 | 0.96183472 | 1.3679559 | 1.1014624 | 0.52290617 | 0.99179431 | 0.52290617 | 1.3679559 | 1.3679559 | 0.99179431 | 0.75735024 | 0.75735024 | 0.76950231 | 0.96088546 | 0.96088546 | 1.06265307 | 1.06265307 | 0.9566267
17 | Morris Single | 1.2538115 | 0.70907898 | 0.84826655 | 0.88870421 | 1.4367363 | 0.90534522 | 1.4367363 | 0.84826655 | 0.84826655 | 0.90534522 | 1.17104076 | 1.17104076 | 1.198631 | 1.063449 | 1.063449 | 1.009653655 | 1.009653655 | 1.00699046
18 | Ring Perpendicular to ND | 0.8142461 | 1.136855 | 1.162621 | 1.08794 | 0.6249136 | 1.057207 | 0.6249136 | 1.162621 | 1.162621 | 1.057207 | 0.8410604 | 0.8410604 | 0.8321223 | 0.9482473 | 0.9482473 | 1.001841 | 1.001841 | 0.9806305
19 | Ring Perpendicular to RD | 0.9848485 | 1.006473 | 1.012281 | 1.00868 | 0.9565758 | 1.007198 | 0.9565758 | 1.012281 | 1.012281 | 1.007198 | 0.9818866 | 0.9818866 | 0.9828739 | 0.9920182 | 0.9920182 | 0.997084 | 0.997084 | 0.9960094
20 | Ring Perpendicular to TD | 0.9202715 | 1.194022 | 0.9576723 | 1.030432 | 0.9119196 | 1.060375 | 0.9119196 | 0.9576723 | 0.9576723 | 1.060375 | 0.9861472 | 0.9861472 | 0.9641887 | 0.9766556 | 0.9766556 | 0.9719098 | 0.9719098 | 1.012449
21 | OffsetFTD | 1.166974 | 0.7600675 | 0.9524673 | 0.9268161 | 1.277945 | 0.91626 | 1.277945 | 0.9524673 | 0.9524673 | 0.91626 | 1.097103 | 1.097103 | 1.120393 | 1.048891 | 1.048891 | 1.024785 | 1.024785 | 1.000088
22 | OffsetATD | 1.043672 | 0.963889 | 0.9702585 | 0.9781991 | 1.097001 | 0.9814668 | 1.097001 | 0.9702585 | 0.9702585 | 0.9814668 | 1.039234 | 1.039234 | 1.040713 | 1.016242 | 1.016242 | 1.004746 | 1.004746 | 1.005748
23 | OffsetF45 | 1.054325 | 0.8530856 | 1.047365 | 0.978659 | 1.061581 | 0.9503847 | 1.061581 | 1.047365 | 1.047365 | 0.9503847 | 1.005983 | 1.005983 | 1.022097 | 1.019777 | 1.019777 | 1.026674 | 1.026674 | 0.9909002
24 | OffsetA45 | 1.015878 | 1.014575 | 0.961123 | 0.9916892 | 1.042807 | 1.004268 | 1.042807 | 0.961123 | 0.961123 | 1.004268 | 1.023537 | 1.023537 | 1.020984 | 1.002733 | 1.002733 | 0.9923301 | 0.9923301 | 1.005057
25 | OffsetFRD | 0.975533 | 0.9644261 | 1.067156 | 1.014226 | 0.9230763 | 0.9924436 | 0.9230763 | 1.067156 | 1.067156 | 0.9924436 | 0.95776 | 0.95776 | 0.9636843 | 0.9942254 | 0.9942254 | 1.012458 | 1.012458 | 0.9894768
26 | OffsetARD | 0.9941302 | 1.035213 | 0.9792353 | 1.001214 | 1.003698 | 1.010258 | 1.003698 | 0.9792353 | 0.9792353 | 1.010258 | 1.006978 | 1.006978 | 1.002695 | 0.9977305 | 0.9977305 | 0.9931067 | 0.9931067 | 1.003958
27 | Gaussian Quadrature | 0.9709646 | 1.028981 | 1.017313 | 1.013937 | 0.939337 | 1.012548 | 0.939337 | 1.017313 | 1.017313 | 1.012548 | 0.9759422 | 0.9759422 | 0.974283 | 0.9897326 | 0.9897326 | 0.9966278 | 0.9966278 | 0.99718
28 | Michael-CCHex | 1.006649 | 0.9611825 | 1.026762 | 0.9976501 | 1.002645 | 0.9856697 | 1.002645 | 1.026762 | 1.026762 | 0.9856697 | 0.9941575 | 0.9941575 | 0.9983215 | 1.005026 | 1.005026 | 1.01046 | 1.01046 | 0.9967599
29 | Michael-SNHex | 1.098328 | 0.8267937 | 0.9920009 | 0.9599967 | 1.137819 | 0.9468262 | 1.137819 | 0.9920009 | 0.9920009 | 0.9468262 | 1.042323 | 1.042323 | 1.060991 | 1.025549 | 1.025549 | 1.017162 | 1.017162 | 0.9936275