## RGossF-HW15
| 0 | 1 | 2 | 3 | 4 | 5 | 6 | 7 | 8 | 9 | 10 | 11 | 12 | 13 | 14 | 15 | 16 | 17 | 18
0 | HKL | [1, 1, 0] | [2, 2, 2] | [3, 1, 0] | [3, 2, 1] | [2, 1, 1] | [4, 0, 0] | [2, 2, 0] | [2, 0, 0] | 1Pair-A | 1Pair-B | 2Pairs-A | 2Pairs-B | 3Pairs-A | 3Pairs-B | 3Pairs-C | 4Pairs | 5A4F | MaxUnique
1 | Spiral5 | 1.007451 | 0.9972958 | 0.9981854 | 1.000417 | 0.9982524 | 0.9969262 | 1.007451 | 0.9969262 | 1.007451 | 0.9982524 | 0.9975893 | 0.9975893 | 0.997788 | 1.000876 | 1.000876 | 1.00252 | 1.00252 | 0.9997546
2 | Holden | 1.22119 | 0.9396201 | 0.9262179 | 1.026221 | 0.9584328 | 0.8582328 | 1.22119 | 0.8582328 | 1.22119 | 0.9584328 | 0.9083328 | 0.9083328 | 0.9142945 | 1.012618 | 1.012618 | 1.064761 | 1.064761 | 0.9883191
3 | Rizzie Spiral | 1.127996 | 0.07361702 | 1.709754 | 0.6142319 | 0.4132777 | 2.553874 | 1.127996 | 2.553874 | 1.127996 | 0.4132777 | 1.483576 | 1.483576 | 1.558969 | 1.365049 | 1.365049 | 1.305786 | 1.305786 | 1.082125
4 | RotRing OmegaMax-90 | 0.8564141 | 0.839631 | 1.21241 | 0.8838089 | 0.8964301 | 1.599717 | 0.8564141 | 1.599717 | 0.8564141 | 0.8964301 | 1.248074 | 1.248074 | 1.236186 | 1.11752 | 1.11752 | 1.052244 | 1.052244 | 1.048069
5 | Equal Angle | 1.274818 | 0.9278723 | 0.9165583 | 1.024613 | 0.9405163 | 0.8610764 | 1.274818 | 0.8610764 | 1.274818 | 0.9405163 | 0.9007963 | 0.9007963 | 0.9060503 | 1.02547 | 1.02547 | 1.087807 | 1.087807 | 0.9909089
6 | Tilt Rotate | 2.334476 | 0.5746714 | 0.6580336 | 1.08069 | 0.6895193 | 0.4384278 | 2.334476 | 0.4384278 | 2.334476 | 0.6895193 | 0.5639735 | 0.5639735 | 0.5953269 | 1.154141 | 1.154141 | 1.449225 | 1.449225 | 0.9626363
7 | CLR | 0.9918726 | 1.030197 | 0.9945825 | 0.9989897 | 1.003332 | 1.01215 | 0.9918726 | 1.01215 | 0.9918726 | 1.003332 | 1.007741 | 1.007741 | 1.003355 | 1.002452 | 1.002452 | 0.9998069 | 0.9998069 | 1.005187
8 | Rizzie Hex | 1.005412 | 0.9930236 | 0.9988913 | 1.001133 | 0.99985 | 0.994084 | 1.005412 | 0.994084 | 1.005412 | 0.99985 | 0.996967 | 0.996967 | 0.9976084 | 0.999782 | 0.999782 | 1.001189 | 1.001189 | 0.9987323
9 | Matthies Hex | 0.986069 | 1.064538 | 0.9836451 | 1.000351 | 1.010292 | 1.016576 | 0.986069 | 1.016576 | 0.986069 | 1.010292 | 1.013434 | 1.013434 | 1.003504 | 1.004312 | 1.004312 | 0.9997514 | 0.9997514 | 1.010245
10 | Tilt Rotate_Partial | 2.381227 | 0.5598625 | 0.6504061 | 1.080017 | 0.6719692 | 0.443353 | 2.381227 | 0.443353 | 2.381227 | 0.6719692 | 0.5576611 | 0.5576611 | 0.5885761 | 1.165516 | 1.165516 | 1.469444 | 1.469444 | 0.9644725
11 | RotRing OmegaMax-60 | 0.913755 | 0.6430609 | 1.311502 | 0.8379036 | 0.8068815 | 1.746281 | 0.913755 | 1.746281 | 0.913755 | 0.8068815 | 1.276581 | 1.276581 | 1.288222 | 1.155639 | 1.155639 | 1.095168 | 1.095168 | 1.043231
12 | Equal Angle_Partial | 1.402954 | 0.8447438 | 0.9088168 | 1.021505 | 0.891321 | 0.8608704 | 1.402954 | 0.8608704 | 1.402954 | 0.891321 | 0.8760957 | 0.8760957 | 0.8870027 | 1.051715 | 1.051715 | 1.139525 | 1.139525 | 0.9883684
13 | Rizzie Hex_Partial | 0.9611958 | 0.9868929 | 1.048175 | 0.9709772 | 0.973703 | 1.154689 | 0.9611958 | 1.154689 | 0.9611958 | 0.973703 | 1.064196 | 1.064196 | 1.058856 | 1.029863 | 1.029863 | 1.012696 | 1.012696 | 1.015939
14 | ND Single | 3.4428622 | 0.21380688 | 0.39134565 | 1.134 | 0.42160412 | 0.023300756 | 3.4428622 | 0.023300756 | 3.4428622 | 0.42160412 | 0.222452438 | 0.222452438 | 0.2787502 | 1.295922 | 1.295922 | 1.832657319 | 1.832657319 | 0.9378199
15 | RD Single | 3.4428622 | 0.21380688 | 0.39134565 | 1.134 | 0.42160412 | 0.023300756 | 3.4428622 | 0.023300756 | 3.4428622 | 0.42160412 | 0.222452438 | 0.222452438 | 0.2787502 | 1.295922 | 1.295922 | 1.832657319 | 1.832657319 | 0.9378199
16 | TD Single | 0.023300756 | 0.0017993233 | 2.4148578 | 0.10214557 | 0.14230601 | 6.8875632 | 0.023300756 | 6.8875632 | 0.023300756 | 0.14230601 | 3.514934605 | 3.514934605 | 3.148242 | 2.351057 | 2.351057 | 1.769118 | 1.769118 | 1.595329
17 | Morris Single | 0.38932877 | 0.77640066 | 0.88481529 | 1.1829396 | 1.6230797 | 0.4216482 | 0.38932877 | 0.4216482 | 0.38932877 | 1.6230797 | 1.02236395 | 1.02236395 | 0.9765144 | 0.8113522 | 0.8113522 | 0.70584636 | 0.70584636 | 0.879702
18 | Ring Perpendicular to ND | 0.8017198 | 1.808153 | 0.8044318 | 1.00426 | 1.131361 | 1.208304 | 0.8017198 | 1.208304 | 0.8017198 | 1.131361 | 1.169833 | 1.169833 | 1.048032 | 1.047128 | 1.047128 | 0.9857762 | 0.9857762 | 1.126372
19 | Ring Perpendicular to RD | 0.8159869 | 1.739639 | 0.841376 | 0.9822274 | 1.095995 | 1.342166 | 0.8159869 | 1.342166 | 0.8159869 | 1.095995 | 1.21908 | 1.21908 | 1.093179 | 1.084716 | 1.084716 | 1.017534 | 1.017534 | 1.136232
20 | Ring Perpendicular to TD | 1.341505 | 0.08656499 | 1.587144 | 0.6632489 | 0.4148451 | 2.313446 | 1.341505 | 2.313446 | 1.341505 | 0.4148451 | 1.364145746 | 1.364145746 | 1.438478 | 1.356599 | 1.356599 | 1.352825 | 1.352825 | 1.067792
21 | OffsetFTD | 0.5393056 | 3.239354 | 0.129908 | 1.320394 | 1.636972 | 0.01541286 | 0.5393056 | 0.01541286 | 0.5393056 | 1.636972 | 0.8261927 | 0.8261927 | 0.5940978 | 0.7305636 | 0.7305636 | 0.6827491 | 0.6827491 | 1.146891
22 | OffsetATD | 1.409578 | 0.6710635 | 0.6777199 | 1.21675 | 1.131784 | 0.2282703 | 1.409578 | 0.2282703 | 1.409578 | 1.131784 | 0.680027 | 0.680027 | 0.679258 | 0.9232106 | 0.9232106 | 1.044802 | 1.044802 | 0.8891943
23 | OffsetF45 | 0.7997831 | 0.959702 | 1.008179 | 1.044121 | 1.137698 | 0.7496651 | 0.7997831 | 0.7496651 | 0.7997831 | 1.137698 | 0.9436816 | 0.9436816 | 0.9651806 | 0.8957154 | 0.8957154 | 0.8717323 | 0.8717323 | 0.9498579
24 | OffsetA45 | 1.212438 | 1.142429 | 0.9921218 | 0.9406487 | 0.8302766 | 1.268982 | 1.212438 | 1.268982 | 1.212438 | 0.8302766 | 1.049629 | 1.049629 | 1.03046 | 1.103899 | 1.103899 | 1.131034 | 1.131034 | 1.064483
25 | OffsetFRD | 0.2404702 | 0.04375826 | 2.166991 | 0.4076799 | 0.475878 | 3.635943 | 0.2404702 | 3.635943 | 0.2404702 | 0.475878 | 2.05591 | 2.05591 | 2.092937 | 1.450764 | 1.450764 | 1.14819 | 1.14819 | 1.161787
26 | OffsetARD | 0.8386492 | 0.3732003 | 1.351062 | 0.897354 | 0.9237307 | 1.139828 | 0.8386492 | 1.139828 | 0.8386492 | 0.9237307 | 1.031779 | 1.031779 | 1.138207 | 0.9674025 | 0.9674025 | 0.9352141 | 0.9352141 | 0.9206373
27 | Gaussian Quadrature | 0.9664443 | 1.063381 | 0.982078 | 1.008743 | 1.039177 | 0.8799281 | 0.9664443 | 0.8799281 | 0.9664443 | 1.039177 | 0.9595525 | 0.9595525 | 0.967061 | 0.9618497 | 0.9618497 | 0.9629984 | 0.9629984 | 0.9899586
28 | Michael-CCHex | 0.7601717 | 1.228039 | 1.12087 | 0.916354 | 0.9981307 | 1.344068 | 0.7601717 | 1.344068 | 0.7601717 | 0.9981307 | 1.171099 | 1.171099 | 1.154356 | 1.034123 | 1.034123 | 0.9656354 | 0.9656354 | 1.061272
29 | Michael-SNHex | 0.4662892 | 1.013287 | 1.199267 | 0.9523694 | 1.179759 | 1.216808 | 0.4662892 | 1.216808 | 0.4662892 | 1.179759 | 1.198284 | 1.198284 | 1.198611 | 0.9542855 | 0.9542855 | 0.8322864 | 0.8322864 | 1.00463