## RGossF-HW30
| 0 | 1 | 2 | 3 | 4 | 5 | 6 | 7 | 8 | 9 | 10 | 11 | 12 | 13 | 14 | 15 | 16 | 17 | 18
0 | HKL | [4, 0, 0] | [2, 1, 1] | [2, 2, 0] | [2, 0, 0] | [2, 2, 2] | [3, 1, 0] | [1, 1, 0] | [3, 2, 1] | 1Pair-A | 1Pair-B | 2Pairs-A | 2Pairs-B | 3Pairs-A | 3Pairs-B | 3Pairs-C | 4Pairs | 5A4F | MaxUnique
1 | Spiral5 | 0.9992874 | 1.000071 | 1.000376 | 0.9992874 | 1.000143 | 0.9996716 | 1.000376 | 1.00016 | 1.000376 | 1.000071 | 0.999679 | 0.999679 | 0.9996765 | 0.9999115 | 0.9999115 | 1.000028 | 1.000028 | 0.9999514
2 | Holden | 0.9681979 | 1.004678 | 1.013958 | 0.9681979 | 1.011045 | 0.9844682 | 1.013958 | 1.007384 | 1.013958 | 1.004678 | 0.9864382 | 0.9864382 | 0.9857815 | 0.9956114 | 0.9956114 | 1.000198 | 1.000198 | 0.9982885
3 | Rizzie Spiral | 1.319937 | 0.9144853 | 0.9307119 | 1.319937 | 0.7709888 | 1.178535 | 0.9307119 | 0.9192161 | 0.9307119 | 0.9144853 | 1.117211 | 1.117211 | 1.137652 | 1.055045 | 1.055045 | 1.023962 | 1.023962 | 1.005646
4 | RotRing OmegaMax-90 | 1.107421 | 0.9751864 | 0.9696588 | 1.107421 | 0.9354239 | 1.0575 | 0.9696588 | 0.9735748 | 0.9696588 | 0.9751864 | 1.041304 | 1.041304 | 1.046703 | 1.017422 | 1.017422 | 1.005481 | 1.005481 | 1.003128
5 | Equal Angle | 0.9652091 | 1.004788 | 1.01591 | 0.9652091 | 1.011151 | 0.9831585 | 1.01591 | 1.008031 | 1.01591 | 1.004788 | 0.9849986 | 0.9849986 | 0.9843853 | 0.9953025 | 0.9953025 | 1.000454 | 1.000454 | 0.9980413
6 | Tilt Rotate | 0.8619249 | 1.015522 | 1.069565 | 0.8619249 | 1.033533 | 0.935203 | 1.069565 | 1.031278 | 1.069565 | 1.015522 | 0.9387234 | 0.9387234 | 0.93755 | 0.9823373 | 0.9823373 | 1.004144 | 1.004144 | 0.9911709
7 | CLR | 0.998353 | 1.000793 | 0.9997444 | 0.998353 | 1.002371 | 0.9988203 | 0.9997444 | 1.000488 | 0.9997444 | 1.000793 | 0.9995731 | 0.9995731 | 0.9993222 | 0.9996302 | 0.9996302 | 0.9996588 | 0.9996588 | 1.000095
8 | Rizzie Hex | 0.9995501 | 0.9999925 | 1.000326 | 0.9995501 | 0.9999086 | 0.9998341 | 1.000326 | 1.00009 | 1.000326 | 0.9999925 | 0.9997713 | 0.9997713 | 0.9997922 | 0.9999561 | 0.9999561 | 1.000049 | 1.000049 | 0.9999501
9 | Matthies Hex | 0.9947669 | 1.002083 | 0.9999507 | 0.9947669 | 1.006068 | 0.9965686 | 0.9999507 | 1.001461 | 0.9999507 | 1.002083 | 0.9984251 | 0.9984251 | 0.9978062 | 0.9989336 | 0.9989336 | 0.9991879 | 0.9991879 | 1.00015
10 | Tilt Rotate_Partial | 0.8595423 | 1.015518 | 1.071293 | 0.8595423 | 1.033347 | 0.9342073 | 1.071293 | 1.031779 | 1.071293 | 1.015518 | 0.9375303 | 0.9375303 | 0.9364227 | 0.982118 | 0.982118 | 1.004412 | 1.004412 | 0.9909478
11 | RotRing OmegaMax-60 | 1.149709 | 0.9626563 | 0.9626632 | 1.149709 | 0.9011039 | 1.081956 | 0.9626632 | 0.9626583 | 0.9626632 | 0.9626563 | 1.056183 | 1.056183 | 1.064774 | 1.02501 | 1.02501 | 1.009423 | 1.009423 | 1.003458
12 | Equal Angle_Partial | 0.9635584 | 1.003158 | 1.020102 | 0.9635584 | 1.005985 | 0.9834354 | 1.020102 | 1.008098 | 1.020102 | 1.003158 | 0.9833581 | 0.9833581 | 0.9833839 | 0.9956061 | 0.9956061 | 1.00173 | 1.00173 | 0.9973894
13 | Rizzie Hex_Partial | 1.02415 | 0.9947396 | 0.9926361 | 1.02415 | 0.9865796 | 1.01268 | 0.9926361 | 0.9941263 | 0.9926361 | 0.9947396 | 1.009445 | 1.009445 | 1.010523 | 1.003842 | 1.003842 | 1.00104 | 1.00104 | 1.000819
14 | ND Single | 0.7563715 | 1.0262848 | 1.1248129 | 0.7563715 | 1.055856 | 0.88627042 | 1.1248129 | 1.0550102 | 1.1248129 | 1.0262848 | 0.89132815 | 0.89132815 | 0.88964224 | 0.9691564 | 0.9691564 | 1.008070525 | 1.008070525 | 0.98410097
15 | RD Single | 0.7563715 | 1.0262848 | 1.1248129 | 0.7563715 | 1.055856 | 0.88627042 | 1.1248129 | 1.0550102 | 1.1248129 | 1.0262848 | 0.89132815 | 0.89132815 | 0.88964224 | 0.9691564 | 0.9691564 | 1.008070525 | 1.008070525 | 0.98410097
16 | TD Single | 1.8399756 | 0.81025805 | 0.7563715 | 1.8399756 | 0.5123396 | 1.445007 | 0.7563715 | 0.79454768 | 0.7563715 | 0.81025805 | 1.325116825 | 1.325116825 | 1.36508 | 1.13553505 | 1.13553505 | 1.040744 | 1.040744 | 1.026417
17 | Morris Single | 0.99042653 | 1.0074929 | 0.99156863 | 0.99042653 | 1.0183129 | 0.99368113 | 0.99156863 | 1.0028503 | 0.99156863 | 1.0074929 | 0.998959715 | 0.998959715 | 0.9972002 | 0.99649602 | 0.99649602 | 0.9952641725 | 0.9952641725 | 1.000722065
18 | Ring Perpendicular to ND | 0.9366025 | 1.025792 | 0.9984024 | 0.9366025 | 1.075279 | 0.9580739 | 0.9984024 | 1.017807 | 0.9984024 | 1.025792 | 0.9811971 | 0.9811971 | 0.9734894 | 0.9869322 | 0.9869322 | 0.9897997 | 0.9897997 | 1.001993
19 | Ring Perpendicular to RD | 0.958004 | 1.020126 | 0.9936964 | 0.958004 | 1.060209 | 0.9699432 | 0.9936964 | 1.012421 | 0.9936964 | 1.020126 | 0.9890652 | 0.9890652 | 0.9826912 | 0.9906089 | 0.9906089 | 0.9913808 | 0.9913808 | 1.0024
20 | Ring Perpendicular to TD | 1.267154 | 0.924959 | 0.9488797 | 1.267154 | 0.797659 | 1.151169 | 0.9488797 | 0.9319329 | 0.9488797 | 0.924959 | 1.096056 | 1.096056 | 1.114427 | 1.04699757 | 1.04699757 | 1.022468 | 1.022468 | 1.003626
21 | OffsetFTD | 0.6087753 | 1.118877 | 1.060157 | 0.6087753 | 1.328983 | 0.7707926 | 1.060157 | 1.101757 | 1.060157 | 1.118877 | 0.8638259 | 0.8638259 | 0.8328148 | 0.9292697 | 0.9292697 | 0.9619916 | 0.9619916 | 0.9982237
22 | OffsetATD | 0.8751624 | 1.022439 | 1.046663 | 0.8751624 | 1.054272 | 0.937478 | 1.046663 | 1.029501 | 1.046663 | 1.022439 | 0.9488008 | 0.9488008 | 0.9450265 | 0.9814215 | 0.9814215 | 0.9977319 | 0.9977319 | 0.9942527
23 | OffsetF45 | 0.9948999 | 1.002521 | 0.998539 | 0.9948999 | 1.006068 | 0.9970637 | 0.998539 | 1.00136 | 0.998539 | 1.002521 | 0.9987102 | 0.9987102 | 0.9981614 | 0.9986532 | 0.9986532 | 0.9986246 | 0.9986246 | 1.000075
24 | OffsetA45 | 0.9988911 | 0.999574 | 1.00215 | 0.9988911 | 1.000108 | 0.9990154 | 1.00215 | 1.000325 | 1.00215 | 0.999574 | 0.9992325 | 0.9992325 | 0.9991602 | 1.000205 | 1.000205 | 1.000691 | 1.000691 | 1.000011
25 | OffsetFRD | 1.54808 | 0.8710206 | 0.8489903 | 1.54808 | 0.661632 | 1.295572 | 0.8489903 | 0.8645978 | 0.8489903 | 0.8710206 | 1.20955 | 1.20955 | 1.238224 | 1.089364 | 1.089364 | 1.02927 | 1.02927 | 1.014982
26 | OffsetARD | 1.137269 | 0.9623122 | 0.9711562 | 1.137269 | 0.8961192 | 1.078494 | 0.9711562 | 0.9648906 | 0.9711562 | 0.9623122 | 1.049791 | 1.049791 | 1.059358 | 1.023579 | 1.023579 | 1.010473 | 1.010473 | 1.001707
27 | Gaussian Quadrature | 0.9887836 | 1.003614 | 1.001233 | 0.9887836 | 1.00977 | 0.9934603 | 1.001233 | 1.00292 | 1.001233 | 1.003614 | 0.996199 | 0.996199 | 0.9952861 | 0.9978769 | 0.9978769 | 0.9987158 | 0.9987158 | 0.9999635
28 | Michael-CCHex | 1.046908 | 0.9937834 | 0.9784882 | 1.046908 | 0.9867176 | 1.022046 | 0.9784882 | 0.9893241 | 0.9784882 | 0.9937834 | 1.020346 | 1.020346 | 1.020912 | 1.006393 | 1.006393 | 0.9994169 | 0.9994169 | 1.002878
29 | Michael-SNHex | 1.079349 | 0.987043 | 0.9672486 | 1.079349 | 0.9677054 | 1.039908 | 0.9672486 | 0.981272 | 0.9672486 | 0.987043 | 1.033196 | 1.033196 | 1.035433 | 1.011214 | 1.011214 | 1.000222 | 1.000222 | 1.003754