## RGossF-HW45
| 0 | 1 | 2 | 3 | 4 | 5 | 6 | 7 | 8 | 9 | 10 | 11 | 12 | 13 | 14 | 15 | 16 | 17 | 18
0 | HKL | [3, 1, 0] | [2, 2, 2] | [1, 1, 0] | [3, 2, 1] | [4, 0, 0] | [2, 1, 1] | [2, 0, 0] | [2, 2, 0] | 1Pair-A | 1Pair-B | 2Pairs-A | 2Pairs-B | 3Pairs-A | 3Pairs-B | 3Pairs-C | 4Pairs | 5A4F | MaxUnique
1 | Spiral5 | 0.9999727 | 1.000033 | 1.000012 | 1.000012 | 0.9999504 | 1.000012 | 0.9999504 | 1.000012 | 1.000012 | 1.000012 | 0.9999814 | 0.9999814 | 0.9999785 | 0.9999917 | 0.9999917 | 0.9999969 | 0.9999969 | 0.9999989
2 | Holden | 0.9986985 | 1.001578 | 1.000592 | 1.000592 | 0.9976336 | 1.000592 | 0.9976336 | 1.000592 | 1.000592 | 1.000592 | 0.9991126 | 0.9991126 | 0.9989746 | 0.9996056 | 0.9996056 | 0.9998521 | 0.9998521 | 0.9999474
3 | Rizzie Spiral | 1.015252 | 0.9815121 | 0.993067 | 0.993067 | 1.027732 | 0.993067 | 1.027732 | 0.993067 | 0.993067 | 0.993067 | 1.010399 | 1.010399 | 1.012017 | 1.004622 | 1.004622 | 1.001733 | 1.001733 | 1.000616
4 | RotRing OmegaMax-90 | 1.004888 | 0.9940749 | 0.9977781 | 0.9977781 | 1.008888 | 0.9977781 | 1.008888 | 0.9977781 | 0.9977781 | 0.9977781 | 1.003333 | 1.003333 | 1.003851 | 1.001481 | 1.001481 | 1.000555 | 1.000555 | 1.000198
5 | Equal Angle | 0.9985916 | 1.001707 | 1.00064 | 1.00064 | 0.9974392 | 1.00064 | 0.9974392 | 1.00064 | 1.00064 | 1.00064 | 0.9990397 | 0.9990397 | 0.9988903 | 0.9995732 | 0.9995732 | 0.99984 | 0.99984 | 0.9999431
6 | Tilt Rotate | 0.9946077 | 1.006536 | 1.002451 | 1.002451 | 0.9901958 | 1.002451 | 0.9901958 | 1.002451 | 1.002451 | 1.002451 | 0.9963234 | 0.9963234 | 0.9957515 | 0.998366 | 0.998366 | 0.9993872 | 0.9993872 | 0.9997821
7 | CLR | 0.9998974 | 1.000124 | 1.000047 | 1.000047 | 0.9998135 | 1.000047 | 0.9998135 | 1.000047 | 1.000047 | 1.000047 | 0.9999301 | 0.9999301 | 0.9999192 | 0.9999689 | 0.9999689 | 0.9999883 | 0.9999883 | 0.9999959
8 | Rizzie Hex | 0.9999866 | 1.000016 | 1.000006 | 1.000006 | 0.9999756 | 1.000006 | 0.9999756 | 1.000006 | 1.000006 | 1.000006 | 0.9999908 | 0.9999908 | 0.9999894 | 0.9999959 | 0.9999959 | 0.9999985 | 0.9999985 | 0.9999995
9 | Matthies Hex | 0.9997034 | 1.000359 | 1.000135 | 1.000135 | 0.9994608 | 1.000135 | 0.9994608 | 1.000135 | 1.000135 | 1.000135 | 0.9997978 | 0.9997978 | 0.9997663 | 0.9999101 | 0.9999101 | 0.9999663 | 0.9999663 | 0.999988
10 | Tilt Rotate_Partial | 0.9945273 | 1.006634 | 1.002488 | 1.002488 | 0.9900496 | 1.002488 | 0.9900496 | 1.002488 | 1.002488 | 1.002488 | 0.9962686 | 0.9962686 | 0.9956881 | 0.9983416 | 0.9983416 | 0.9993781 | 0.9993781 | 0.9997789
11 | RotRing OmegaMax-60 | 1.006984 | 0.9915342 | 0.9968253 | 0.9968253 | 1.012699 | 0.9968253 | 1.012699 | 0.9968253 | 0.9968253 | 0.9968253 | 1.004762 | 1.004762 | 1.005503 | 1.002116 | 1.002116 | 1.000794 | 1.000794 | 1.000282
12 | Equal Angle_Partial | 0.998629 | 1.001662 | 1.000623 | 1.000623 | 0.9975073 | 1.000623 | 0.9975073 | 1.000623 | 1.000623 | 1.000623 | 0.9990652 | 0.9990652 | 0.9989198 | 0.9995846 | 0.9995846 | 0.9998442 | 0.9998442 | 0.9999446
13 | Rizzie Hex_Partial | 1.001076 | 0.9986953 | 0.9995108 | 0.9995108 | 1.001957 | 0.9995108 | 1.001957 | 0.9995108 | 0.9995108 | 0.9995108 | 1.000734 | 1.000734 | 1.000848 | 1.000326 | 1.000326 | 1.000122 | 1.000122 | 1.000043
14 | ND Single | 0.99054463 | 1.0114611 | 1.0042979 | 1.0042979 | 0.98280841 | 1.0042979 | 0.98280841 | 1.0042979 | 1.0042979 | 1.0042979 | 0.993553155 | 0.993553155 | 0.9925503 | 0.9971347 | 0.9971347 | 0.9989255275 | 0.9989255275 | 0.999618
15 | RD Single | 0.99054463 | 1.0114611 | 1.0042979 | 1.0042979 | 0.98280841 | 1.0042979 | 0.98280841 | 1.0042979 | 1.0042979 | 1.0042979 | 0.993553155 | 0.993553155 | 0.9925503 | 0.9971347 | 0.9971347 | 0.9989255275 | 0.9989255275 | 0.999618
16 | TD Single | 1.0378215 | 0.95415576 | 0.98280841 | 0.98280841 | 1.0687664 | 0.98280841 | 1.0687664 | 0.98280841 | 0.98280841 | 0.98280841 | 1.025787405 | 1.025787405 | 1.02979877 | 1.011461 | 1.011461 | 1.004298 | 1.004298 | 1.001528
17 | Morris Single | 0.99940904 | 1.0007163 | 1.0002686 | 1.0002686 | 0.99892553 | 1.0002686 | 0.99892553 | 1.0002686 | 1.0002686 | 1.0002686 | 0.999597065 | 0.999597065 | 0.99953439 | 0.99982091 | 0.99982091 | 0.9999328325 | 0.9999328325 | 0.9999761
18 | Ring Perpendicular to ND | 0.9963733 | 1.004396 | 1.001649 | 1.001649 | 0.993406 | 1.001649 | 0.993406 | 1.001649 | 1.001649 | 1.001649 | 0.9975272 | 0.9975272 | 0.9971426 | 0.998901 | 0.998901 | 0.9995879 | 0.9995879 | 0.9998535
19 | Ring Perpendicular to RD | 0.9973873 | 1.003167 | 1.001188 | 1.001188 | 0.9952497 | 1.001188 | 0.9952497 | 1.001188 | 1.001188 | 1.001188 | 0.9982186 | 0.9982186 | 0.9979415 | 0.9992083 | 0.9992083 | 0.9997031 | 0.9997031 | 0.9998944
20 | Ring Perpendicular to TD | 1.012939 | 0.9843164 | 0.9941187 | 0.9941187 | 1.023525 | 0.9941187 | 1.023525 | 0.9941187 | 0.9941187 | 0.9941187 | 1.008822 | 1.008822 | 1.010194 | 1.003921 | 1.003921 | 1.00147 | 1.00147 | 1.000523
21 | OffsetFTD | 0.9803488 | 1.02382 | 1.008932 | 1.008932 | 0.9642705 | 1.008932 | 0.9642705 | 1.008932 | 1.008932 | 1.008932 | 0.9866014 | 0.9866014 | 0.9845172 | 0.9940451 | 0.9940451 | 0.9977669 | 0.9977669 | 0.999206
22 | OffsetATD | 0.9947234 | 1.006396 | 1.002398 | 1.002398 | 0.9904061 | 1.002398 | 0.9904061 | 1.002398 | 1.002398 | 1.002398 | 0.9964023 | 0.9964023 | 0.9958427 | 0.998401 | 0.998401 | 0.9994004 | 0.9994004 | 0.9997868
23 | OffsetF45 | 0.9997358 | 1.00032 | 1.00012 | 1.00012 | 0.9995196 | 1.00012 | 0.9995196 | 1.00012 | 1.00012 | 1.00012 | 0.9998199 | 0.9998199 | 0.9997918 | 0.9999199 | 0.9999199 | 0.99997 | 0.99997 | 0.9999893
24 | OffsetA45 | 0.9999283 | 1.000087 | 1.000033 | 1.000033 | 0.9998697 | 1.000033 | 0.9998697 | 1.000033 | 1.000033 | 1.000033 | 0.9999511 | 0.9999511 | 0.9999435 | 0.9999783 | 0.9999783 | 0.9999919 | 0.9999919 | 0.9999971
25 | OffsetFRD | 1.025136 | 0.969532 | 0.9885745 | 0.9885745 | 1.045702 | 0.9885745 | 1.045702 | 0.9885745 | 0.9885745 | 0.9885745 | 1.017138 | 1.017138 | 1.019804 | 1.007617 | 1.007617 | 1.002856 | 1.002856 | 1.001016
26 | OffsetARD | 1.0067 | 0.9918792 | 0.9969547 | 0.9969547 | 1.012181 | 0.9969547 | 1.012181 | 0.9969547 | 0.9969547 | 0.9969547 | 1.004568 | 1.004568 | 1.005279 | 1.00203 | 1.00203 | 1.000761 | 1.000761 | 1.000271
27 | Gaussian Quadrature | 0.9994365 | 1.000683 | 1.000256 | 1.000256 | 0.9989754 | 1.000256 | 0.9989754 | 1.000256 | 1.000256 | 1.000256 | 0.9996158 | 0.9996158 | 0.999556 | 0.9998292 | 0.9998292 | 0.999936 | 0.999936 | 0.9999772
28 | Michael-CCHex | 1.001846 | 0.9977625 | 0.9991609 | 0.9991609 | 1.003356 | 0.9991609 | 1.003356 | 0.9991609 | 0.9991609 | 0.9991609 | 1.001259 | 1.001259 | 1.001454 | 1.000559 | 1.000559 | 1.00021 | 1.00021 | 1.000075
29 | Michael-SNHex | 1.003351 | 0.9959387 | 0.998477 | 0.998477 | 1.006092 | 0.998477 | 1.006092 | 0.998477 | 0.998477 | 0.998477 | 1.002284 | 1.002284 | 1.00264 | 1.001015 | 1.001015 | 1.000381 | 1.000381 | 1.000135