## SA-HW03
| 0 | 1 | 2 | 3 | 4 | 5 | 6 | 7 | 8 | 9 | 10 | 11 | 12 | 13 | 14 | 15 | 16 | 17 | 18 | 19 | 20 | 21
0 | HKL | [5, 1, 1] | [4, 2, 2] | [3, 1, 1] | [3, 3, 1] | [2, 2, 2] | [1, 1, 1] | [3, 3, 3] | [2, 2, 0] | [2, 0, 0] | [4, 0, 0] | [4, 2, 0] | 1Pair-A | 1Pair-B | 2Pairs-A | 2Pairs-B | 3Pairs-A | 3Pairs-B | 3Pairs-C | 4Pairs | 5A4F | MaxUnique
1 | Spiral5 | 0.9860247 | 1.019271 | 1.02808 | 0.9879495 | 0.9912927 | 0.9912927 | 0.9912927 | 1.018947 | 0.9569052 | 0.9569052 | 0.9768905 | 0.9912927 | 1.018947 | 0.9879263 | 1.023514 | 0.9890484 | 1.001311 | 0.9890484 | 0.9988063 | 0.9973036 | 0.9956701
2 | Holden | 0.8654888 | 1.052505 | 0.9545321 | 1.033037 | 0.8316712 | 0.8316712 | 0.8316712 | 0.9645003 | 0.8009761 | 0.8009761 | 0.9012595 | 0.8316712 | 0.9645003 | 0.8827382 | 0.9595162 | 0.8657159 | 0.9066695 | 0.8657159 | 0.8879199 | 0.8766702 | 0.9254962
3 | Rizzie Spiral | 1.117229 | 0.9959417 | 0.006071818 | 2.560528 | 0.5608749 | 0.5608749 | 0.5608749 | 0.0185871 | 0.00264781 | 0.00264781 | 2.136487 | 0.5608749 | 0.0185871 | 0.01061746 | 0.01232946 | 0.1940366 | 0.009102243 | 0.1940366 | 0.1470454 | 0.2298113 | 0.9247959
4 | RotRing OmegaMax-90 | 0.8129899 | 1.063109 | 0.9178086 | 1.188396 | 1.044016 | 1.044016 | 1.044016 | 0.9783006 | 0.7587762 | 0.7587762 | 0.891727 | 1.044016 | 0.9783006 | 0.8685384 | 0.9480546 | 0.9270311 | 0.8849618 | 0.9270311 | 0.9247255 | 0.9485837 | 0.9568905
5 | Equal Angle | 0.8635644 | 1.034279 | 0.8930029 | 1.034708 | 1.018741 | 1.018741 | 1.018741 | 0.9023814 | 0.7498571 | 0.7498571 | 0.9085337 | 1.018741 | 0.9023814 | 0.8261192 | 0.8976921 | 0.8903265 | 0.8484138 | 0.8903265 | 0.8909956 | 0.9165447 | 0.9256334
6 | Tilt Rotate | 0.4329296 | 0.5153795 | 0.4807896 | 0.4984226 | 0.5099347 | 0.5099347 | 0.5099347 | 0.4877212 | 0.3883638 | 0.3883638 | 0.4432459 | 0.5099347 | 0.4877212 | 0.4380425 | 0.4842554 | 0.4620066 | 0.4522916 | 0.4620066 | 0.4667024 | 0.4753488 | 0.4695984
7 | CLR | 1.051195 | 1.053647 | 0.9751045 | 1.035409 | 1.173569 | 1.173569 | 1.173569 | 0.9615477 | 0.9186628 | 0.9186628 | 1.033757 | 1.173569 | 0.9615477 | 0.9401053 | 0.9683261 | 1.017927 | 0.9517717 | 1.017927 | 1.007221 | 1.040491 | 1.025361
8 | Rizzie Hex | 0.9954889 | 1.048586 | 1.020096 | 1.020707 | 1.070695 | 1.070695 | 1.070695 | 1.031427 | 1.00464 | 1.00464 | 1.001878 | 1.070695 | 1.031427 | 1.018033 | 1.025761 | 1.035587 | 1.018721 | 1.035587 | 1.031715 | 1.039511 | 1.02419
9 | Matthies Hex | 1.103181 | 1.06306 | 1.027656 | 1.071849 | 1.496375 | 1.496375 | 1.496375 | 1.021082 | 0.8228392 | 0.8228392 | 1.075775 | 1.496375 | 1.021082 | 0.9219605 | 1.024369 | 1.113432 | 0.9571922 | 1.113432 | 1.091988 | 1.172865 | 1.085227
10 | Tilt Rotate_Partial | 0.4149974 | 0.5239755 | 0.474717 | 0.4861253 | 0.4475596 | 0.4475596 | 0.4475596 | 0.4730703 | 0.3981488 | 0.3981488 | 0.4461011 | 0.4475596 | 0.4730703 | 0.4356095 | 0.4738937 | 0.4395929 | 0.4486454 | 0.4395929 | 0.4483739 | 0.448211 | 0.4580869
11 | RotRing OmegaMax-60 | 0.9494047 | 1.185763 | 1.021675 | 1.268778 | 0.6727664 | 0.6727664 | 0.6727664 | 1.042791 | 1.03405 | 1.03405 | 0.7999836 | 0.6727664 | 1.042791 | 1.038421 | 1.032233 | 0.9165361 | 1.032839 | 0.9165361 | 0.9428207 | 0.8888099 | 0.9969015
12 | Equal Angle_Partial | 0.8121746 | 0.9740821 | 0.9140476 | 0.9575404 | 0.8243713 | 0.8243713 | 0.8243713 | 0.8638739 | 0.7917699 | 0.7917699 | 0.9212368 | 0.8243713 | 0.8638739 | 0.8278219 | 0.8889608 | 0.8266717 | 0.8565638 | 0.8266717 | 0.8485157 | 0.8436868 | 0.8823871
13 | Rizzie Hex_Partial | 1.117643 | 0.9894255 | 1.12896 | 0.9839368 | 0.9456945 | 0.9456945 | 0.9456945 | 1.004854 | 1.089673 | 1.089673 | 1.062469 | 0.9456945 | 1.004854 | 1.047263 | 1.066907 | 1.013407 | 1.074495 | 1.013407 | 1.042295 | 1.022975 | 1.040332
14 | ND Single | 0.0050194901 | -0.00029133195 | -0.011730097 | -0.023864317 | -0.0028254799 | -0.0028254799 | -0.0028254799 | -0.0067070082 | 0.0090902671 | 0.0090902671 | 0.0015181004 | -0.0028254799 | -0.0067070082 | 0.00119162945 | -0.0092185526 | -0.000147407 | -0.0031156127 | -0.000147407 | -0.0030430795 | -0.00299955958 | -0.003723797
15 | RD Single | 0.016638489 | 0.41959525 | -0.013473378 | 0.0081742841 | 0.0011391953 | 0.0011391953 | 0.0011391953 | 0.011366293 | 0.024252385 | 0.024252385 | 0.0033461195 | 0.0011391953 | 0.011366293 | 0.017809339 | -0.0010535425 | 0.01225262 | 0.007381767 | 0.01225262 | 0.005821123825 | 0.00488473812 | 0.05887983
16 | TD Single | -0.0032458326 | -0.0023193989 | 0.0053299955 | 0.0076298134 | -0.019400842 | -0.019400842 | -0.019400842 | -0.0099204975 | -0.0068023439 | -0.0068023439 | 0.0054287338 | -0.019400842 | -0.0099204975 | -0.0083614207 | -0.002295251 | -0.0120412278 | -0.0037976153 | -0.0120412278 | -0.007698421975 | -0.01003890598 | -0.002912546525
17 | Morris Single | -0.0026301264 | 0.003267467 | 0.001518935 | 0.0126356 | 0.0084419416 | 0.0084419416 | 0.0084419416 | -0.0060221795 | -0.0037214845 | -0.0037214845 | 0.012219481 | 0.0084419416 | -0.0060221795 | -0.004871832 | -0.00225162225 | -0.0004339075 | -0.002741576 | -0.0004339075 | 5.430315e-05 | 0.00173183084 | 0.003213704275
18 | Ring Perpendicular to ND | 1.865651 | 1.713798 | 0.0001669495 | 1.737769 | 5.376877 | 5.376877 | 5.376877 | -0.006341453 | 0.001336253 | 0.001336253 | 1.817107 | 5.376877 | -0.006341453 | -0.0025026 | -0.003087252 | 1.790624 | -0.00161275 | 1.790624 | 1.34301 | 2.149783 | 1.563295
19 | Ring Perpendicular to RD | 0.005284902 | 0.659886 | 1.05861 | 0.2018772 | 0.6657329 | 0.6657329 | 0.6657329 | 0.1677324 | -0.002728399 | -0.002728399 | 1.753687 | 0.6657329 | 0.1677324 | 0.08250202 | 0.613171 | 0.2769123 | 0.4078712 | 0.2769123 | 0.4723366 | 0.5110159 | 0.5637603
20 | Ring Perpendicular to TD | 1.012211 | 0.9090063 | 0.004835766 | 2.31306 | 0.5092768 | 0.5092768 | 0.5092768 | 0.01677976 | 0.00381753 | 0.00381753 | 1.934211 | 0.5092768 | 0.01677976 | 0.01029864 | 0.01080776 | 0.1766247 | 0.008477685 | 0.1766247 | 0.1336775 | 0.2087973 | 0.8378998
21 | OffsetFTD | 0.2226855 | 0.1869639 | 0.8562968 | 0.6773029 | -0.0004619738 | -0.0004619738 | -0.0004619738 | 3.801524 | -0.001662974 | -0.001662974 | 0.5296588 | -0.0004619738 | 3.801524 | 1.899931 | 2.32891 | 1.266466 | 1.552053 | 1.266466 | 1.163924 | 0.9310468 | 0.7840384
22 | OffsetATD | 2.452363 | 1.549633 | 1.845074 | 0.8514628 | 0.1452399 | 0.1452399 | 0.1452399 | 0.01211888 | 1.311567 | 1.311567 | 0.2620037 | 0.1452399 | 0.01211888 | 0.6618428 | 0.9285964 | 0.4896418 | 1.056253 | 0.4896418 | 0.8284998 | 0.6918478 | 1.053683
23 | OffsetF45 | 2.183903 | 2.380718 | 0.1323209 | 0.8272665 | 0.744581 | 0.744581 | 0.744581 | 0.061658 | 1.359516 | 1.359516 | 0.1006371 | 0.744581 | 0.061658 | 0.7105871 | 0.09698947 | 0.7219184 | 0.5178317 | 0.7219184 | 0.574519 | 0.6085314 | 0.9738251
24 | OffsetA45 | 1.471206 | 1.070004 | 0.2563028 | 1.076015 | 0.5843542 | 0.5843542 | 0.5843542 | 0.2800024 | 1.102411 | 1.102411 | 0.9774872 | 0.5843542 | 0.2800024 | 0.6912068 | 0.2681526 | 0.6555893 | 0.5462388 | 0.6555893 | 0.5557677 | 0.561485 | 0.8522227
25 | OffsetFRD | 0.003169693 | 0.5744934 | 0.3193456 | 0.8247275 | 3.225033 | 3.225033 | 3.225033 | 0.02554693 | 0.3954313 | 0.3954313 | 0.4218212 | 3.225033 | 0.02554693 | 0.2104891 | 0.1724462 | 1.215337 | 0.2467746 | 1.215337 | 0.9913391 | 1.438078 | 0.723696
26 | OffsetARD | 1.226516 | 0.01536855 | 2.040548 | 0.2857937 | 0.0001644547 | 0.0001644547 | 0.0001644547 | 0.3196879 | 0.04532493 | 0.04532493 | 1.180097 | 0.0001644547 | 0.3196879 | 0.1825064 | 1.180118 | 0.1217258 | 0.8018537 | 0.1217258 | 0.6014314 | 0.481178 | 0.6391876
27 | Gaussian Quadrature | 0.6559058 | 2.923809 | 0.4705107 | 0.17136 | 0.9375768 | 0.9375768 | 0.9375768 | -0.0006009649 | 0.01020284 | 0.01020284 | 3.137691 | 0.9375768 | -0.0006009649 | 0.004800937 | 0.2349549 | 0.3157262 | 0.1600375 | 0.3157262 | 0.3544224 | 0.4710532 | 1.038307
28 | Michael-CCHex | 2.080853 | 1.106222 | 1.002765 | 4.285567 | 1.739451 | 1.739451 | 1.739451 | 0.00333511 | 0.6801445 | 0.6801445 | 1.205766 | 1.739451 | 0.00333511 | 0.3417398 | 0.5030502 | 0.8076435 | 0.5620816 | 0.8076435 | 0.856424 | 1.033029 | 1.513013
29 | Michael-SNHex | 1.114545 | -0.002351464 | 2.050485 | 6.578763 | 0.002303962 | 0.002303962 | 0.002303962 | -0.001427784 | 0.0001407265 | 0.0001407265 | 2.23789 | 0.002303962 | -0.001427784 | -0.0006435289 | 1.024529 | 0.000338968 | 0.6830661 | 0.000338968 | 0.5128756 | 0.4107612 | 1.497544