## SA-HW10
| 0 | 1 | 2 | 3 | 4 | 5 | 6 | 7 | 8 | 9 | 10 | 11 | 12 | 13 | 14 | 15 | 16 | 17 | 18 | 19 | 20 | 21
0 | HKL | [5, 1, 1] | [4, 2, 2] | [3, 1, 1] | [3, 3, 1] | [2, 2, 2] | [1, 1, 1] | [3, 3, 3] | [2, 2, 0] | [2, 0, 0] | [4, 0, 0] | [4, 2, 0] | 1Pair-A | 1Pair-B | 2Pairs-A | 2Pairs-B | 3Pairs-A | 3Pairs-B | 3Pairs-C | 4Pairs | 5A4F | MaxUnique
1 | Spiral5 | 0.9970347 | 1.002601 | 0.9993433 | 1.001484 | 1.000147 | 1.000147 | 1.000147 | 0.9991191 | 0.9958489 | 0.9958489 | 0.9985468 | 1.000147 | 0.9991191 | 0.997484 | 0.9992312 | 0.9983715 | 0.9981038 | 0.9983715 | 0.9986145 | 0.9989209 | 0.9992655
2 | Holden | 0.8913938 | 1.064404 | 0.9805562 | 1.073846 | 0.9909301 | 0.9909301 | 0.9909301 | 1.008163 | 0.8452497 | 0.8452497 | 0.9608016 | 0.9909301 | 1.008163 | 0.9267064 | 0.9943597 | 0.9481143 | 0.9446564 | 0.9481143 | 0.9562248 | 0.9631659 | 0.976918
3 | Rizzie Spiral | 0.6063304 | 0.8890131 | 0.6743465 | 1.328028 | 1.449636 | 1.449636 | 1.449636 | 1.146177 | 0.2053338 | 0.2053338 | 1.114909 | 1.449636 | 1.146177 | 0.6757554 | 0.9102617 | 0.9337157 | 0.6752857 | 0.9337157 | 0.8688734 | 0.985026 | 0.9267218
4 | RotRing OmegaMax-90 | 0.8517588 | 1.063384 | 0.939959 | 1.115478 | 1.121773 | 1.121773 | 1.121773 | 1.020133 | 0.8051326 | 0.8051326 | 0.9289827 | 1.121773 | 1.020133 | 0.9126329 | 0.9800461 | 0.9823463 | 0.9217416 | 0.9823463 | 0.9717495 | 1.001754 | 0.9808251
5 | Equal Angle | 0.8616586 | 1.08235 | 0.9699575 | 1.087822 | 1.007169 | 1.007169 | 1.007169 | 0.9909401 | 0.8009175 | 0.8009175 | 0.9521607 | 1.007169 | 0.9909401 | 0.8959288 | 0.9804488 | 0.9330089 | 0.920605 | 0.9330089 | 0.9422461 | 0.9552307 | 0.969122
6 | Tilt Rotate | 0.5078783 | 1.378964 | 0.9129821 | 1.344692 | 0.6890835 | 0.6890835 | 0.6890835 | 0.804469 | 0.4237496 | 0.4237496 | 0.7362563 | 0.6890835 | 0.804469 | 0.6141093 | 0.8587255 | 0.6391007 | 0.7137336 | 0.6391007 | 0.7075711 | 0.7038736 | 0.8497594
7 | CLR | 0.9872896 | 1.002794 | 0.9914925 | 1.002065 | 1.029596 | 1.029596 | 1.029596 | 0.989854 | 0.9683126 | 0.9683126 | 1.004991 | 1.029596 | 0.989854 | 0.9790833 | 0.9906733 | 0.9959207 | 0.9832197 | 0.9959207 | 0.9948137 | 1.00177 | 0.9970493
8 | Rizzie Hex | 0.9965388 | 1.001487 | 1.000946 | 0.997666 | 1.000254 | 1.000254 | 1.000254 | 1.001838 | 0.9992657 | 0.9992657 | 1.003217 | 1.000254 | 1.001838 | 1.000552 | 1.001392 | 1.000452 | 1.000683 | 1.000452 | 1.000576 | 1.000511 | 1.000152
9 | Matthies Hex | 0.9762118 | 1.004087 | 0.985257 | 1.004304 | 1.039482 | 1.039482 | 1.039482 | 0.9835732 | 0.9459412 | 0.9459412 | 1.012129 | 1.039482 | 0.9835732 | 0.9647572 | 0.9844151 | 0.9896654 | 0.9715904 | 0.9896654 | 0.9885633 | 0.9987469 | 0.9938731
10 | Tilt Rotate_Partial | 0.4997076 | 1.388272 | 0.9183245 | 1.346634 | 0.6788853 | 0.6788853 | 0.6788853 | 0.7947547 | 0.4034085 | 0.4034085 | 0.7366352 | 0.6788853 | 0.7947547 | 0.5990816 | 0.8565396 | 0.6256828 | 0.7054959 | 0.6256828 | 0.6988432 | 0.6948516 | 0.8458277
11 | RotRing OmegaMax-60 | 0.9291252 | 1.077246 | 0.98899 | 1.103049 | 0.9518237 | 0.9518237 | 0.9518237 | 1.012089 | 0.9570622 | 0.9570622 | 0.9008141 | 0.9518237 | 1.012089 | 0.9845756 | 1.000539 | 0.9736583 | 0.986047 | 0.9736583 | 0.9774912 | 0.9723577 | 0.9900248
12 | Equal Angle_Partial | 0.8531765 | 1.092026 | 0.9801807 | 1.088435 | 0.963623 | 0.963623 | 0.963623 | 0.968839 | 0.7838775 | 0.7838775 | 0.9582893 | 0.963623 | 0.968839 | 0.8763582 | 0.9745098 | 0.9054465 | 0.9109657 | 0.9054465 | 0.92413 | 0.9320286 | 0.9610559
13 | Rizzie Hex_Partial | 1.084802 | 0.967937 | 1.045717 | 0.9378021 | 0.9444416 | 0.9444416 | 0.9444416 | 0.9453598 | 1.071541 | 1.071541 | 1.043536 | 0.9444416 | 0.9453598 | 1.00845 | 0.9955382 | 0.9871141 | 1.020872 | 0.9871141 | 1.001765 | 0.9903001 | 1.005142
14 | ND Single | 0.12506645 | 1.6908992 | 0.8444182 | 1.618995 | 0.37214597 | 0.37214597 | 0.37214597 | 0.60377207 | 0.00239527 | 0.00239527 | 0.51426196 | 0.37214597 | 0.60377207 | 0.30308367 | 0.724095135 | 0.3261044 | 0.4835285 | 0.3261044 | 0.4556828775 | 0.438975496 | 0.721494265
15 | RD Single | 0.062230451 | 2.8266077 | 0.77297283 | 0.99995383 | 1.913908 | 1.913908 | 1.913908 | 0.095564482 | -0.0012267103 | -0.0012267103 | 0.083895428 | 1.913908 | 0.095564482 | 0.04716888585 | 0.434268656 | 0.6694153 | 0.2891035339 | 0.6694153 | 0.6953047 | 0.9390253 | 0.8442383
16 | TD Single | 0.0289053 | 1.4482004 | 0.37231391 | 2.3464701 | 1.0627484 | 1.0627484 | 1.0627484 | 0.57031013 | -0.0026079641 | -0.0026079641 | 0.18297177 | 1.0627484 | 0.57031013 | 0.2838511 | 0.47131202 | 0.5434835 | 0.3133387 | 0.5434835 | 0.5006911 | 0.6131026 | 0.751164
17 | Morris Single | 0.90363594 | 0.79384726 | 0.96956923 | 1.0837992 | 1.881306 | 1.881306 | 1.881306 | 0.16949639 | 0.18124095 | 0.18124095 | 1.1129315 | 1.881306 | 0.16949639 | 0.17536867 | 0.56953281 | 0.7440144 | 0.44010219 | 0.7440144 | 0.8004031425 | 1.016583714 | 0.8869783
18 | Ring Perpendicular to ND | 0.7196995 | 1.082589 | 0.8295555 | 1.035949 | 1.50855 | 1.50855 | 1.50855 | 0.8187743 | 0.3408707 | 0.3408707 | 1.117081 | 1.50855 | 0.8187743 | 0.5798225 | 0.8241649 | 0.8893983 | 0.6630668 | 0.8893983 | 0.8744376 | 1.00126 | 0.9316336
19 | Ring Perpendicular to RD | 0.4363165 | 0.981642 | 0.8766805 | 1.271782 | 1.225706 | 1.225706 | 1.225706 | 1.302076 | 0.05247285 | 0.05247285 | 1.150127 | 1.225706 | 1.302076 | 0.6772743 | 1.089378 | 0.8600849 | 0.7437431 | 0.8600849 | 0.8642338 | 0.9365282 | 0.9121003
20 | Ring Perpendicular to TD | 0.5610246 | 0.9849497 | 0.6876247 | 1.336754 | 1.39378 | 1.39378 | 1.39378 | 1.080591 | 0.1862144 | 0.1862144 | 1.054506 | 1.39378 | 1.080591 | 0.6334026 | 0.8841078 | 0.8868616 | 0.6514766 | 0.8868616 | 0.8370524 | 0.9483978 | 0.9106805
21 | OffsetFTD | 0.7630428 | 0.6831044 | 0.9464104 | 1.289717 | 0.09994839 | 0.09994839 | 0.09994839 | 1.976323 | 0.2443275 | 0.2443275 | 1.407947 | 0.09994839 | 1.976323 | 1.110325 | 1.461367 | 0.773533 | 1.055687 | 0.773533 | 0.8167523 | 0.6733916 | 0.9263526
22 | OffsetATD | 1.126209 | 1.199642 | 1.059127 | 0.9653365 | 1.154819 | 1.154819 | 1.154819 | 0.6158226 | 1.487079 | 1.487079 | 0.6774639 | 1.154819 | 0.6158226 | 1.051451 | 0.8374749 | 1.085907 | 1.054009 | 1.085907 | 1.079212 | 1.094333 | 1.035687
23 | OffsetF45 | 1.242818 | 1.086103 | 1.035393 | 0.8421911 | 1.116991 | 1.116991 | 1.116991 | 0.6904591 | 1.526268 | 1.526268 | 0.8507554 | 1.116991 | 0.6904591 | 1.108363 | 0.8629262 | 1.111239 | 1.08404 | 1.111239 | 1.092278 | 1.09722 | 1.048872
24 | OffsetA45 | 1.010485 | 0.8480083 | 1.010381 | 0.935141 | 1.00357 | 1.00357 | 1.00357 | 1.05327 | 0.8074114 | 0.8074114 | 1.217295 | 1.00357 | 1.05327 | 0.9303408 | 1.031825 | 0.9547505 | 0.9570208 | 0.9547505 | 0.968658 | 0.9756404 | 0.9856951
25 | OffsetFRD | 1.041136 | 1.210556 | 0.9768004 | 0.7863298 | 1.578476 | 1.578476 | 1.578476 | 0.5341849 | 1.44045 | 1.44045 | 0.8389755 | 1.578476 | 0.5341849 | 0.9873173 | 0.7554927 | 1.18437 | 0.9838117 | 1.18437 | 1.132478 | 1.221677 | 1.050864
26 | OffsetARD | 1.015388 | 0.8880454 | 1.04671 | 1.059606 | 0.7102682 | 0.7102682 | 0.7102682 | 1.150126 | 0.8745763 | 0.8745763 | 1.081312 | 0.7102682 | 1.150126 | 1.012351 | 1.098418 | 0.9116567 | 1.023804 | 0.9116567 | 0.9454201 | 0.8983897 | 0.9782539
27 | Gaussian Quadrature | 0.9601992 | 0.9233916 | 0.8810149 | 1.030089 | 1.16722 | 1.16722 | 1.16722 | 0.9248947 | 1.139534 | 1.139534 | 1.028329 | 1.16722 | 0.9248947 | 1.032214 | 0.9029548 | 1.077216 | 0.9818144 | 1.077216 | 1.028166 | 1.055977 | 1.006834
28 | Michael-CCHex | 1.11359 | 0.7952331 | 1.033441 | 1.212271 | 1.196543 | 1.196543 | 1.196543 | 0.9136697 | 0.7707884 | 0.7707884 | 0.9317898 | 1.196543 | 0.9136697 | 0.8422291 | 0.9735555 | 0.9603338 | 0.9059665 | 0.9603338 | 0.9786107 | 1.022197 | 0.9959158
29 | Michael-SNHex | 1.434934 | 0.7185817 | 1.272992 | 1.223818 | 1.085414 | 1.085414 | 1.085414 | 0.5368864 | 0.5613535 | 0.5613535 | 0.8995687 | 1.085414 | 0.5368864 | 0.54912 | 0.9049393 | 0.7278847 | 0.7904107 | 0.7278847 | 0.8641616 | 0.9084121 | 0.9666936