## SA-HW20
| 0 | 1 | 2 | 3 | 4 | 5 | 6 | 7 | 8 | 9 | 10 | 11 | 12 | 13 | 14 | 15 | 16 | 17 | 18 | 19 | 20 | 21
0 | HKL | [4, 0, 0] | [4, 2, 0] | [2, 2, 0] | [2, 0, 0] | [3, 3, 3] | [2, 2, 2] | [1, 1, 1] | [3, 1, 1] | [3, 3, 1] | [4, 2, 2] | [5, 1, 1] | 1Pair-A | 1Pair-B | 2Pairs-A | 2Pairs-B | 3Pairs-A | 3Pairs-B | 3Pairs-C | 4Pairs | 5A4F | MaxUnique
1 | Spiral5 | 0.9977703 | 0.999533 | 1.000386 | 0.9977703 | 1.001437 | 1.001437 | 1.001437 | 0.9996266 | 1.000756 | 1.000648 | 0.9986029 | 1.001437 | 1.000386 | 0.999078 | 1.000006 | 0.9998645 | 0.9992609 | 0.9998645 | 0.999805 | 1.000131 | 0.999845
2 | Holden | 0.9167048 | 0.9870903 | 1.023535 | 0.9167048 | 1.041538 | 1.041538 | 1.041538 | 0.9852516 | 1.030015 | 1.019401 | 0.9482889 | 1.041538 | 1.023535 | 0.9701201 | 1.004393 | 0.993926 | 0.9751639 | 0.993926 | 0.9917574 | 1.001713 | 0.9939781
3 | Rizzie Spiral | 0.6723145 | 0.9490549 | 1.108211 | 0.6723145 | 1.194292 | 1.194292 | 1.194292 | 0.9221919 | 1.127175 | 1.064099 | 0.7873543 | 1.194292 | 1.108211 | 0.8902626 | 1.015201 | 0.9916056 | 0.9009057 | 0.9916056 | 0.9742522 | 1.01826 | 0.9780865
4 | RotRing OmegaMax-90 | 0.8809142 | 0.9724617 | 1.026959 | 0.8809142 | 1.086842 | 1.086842 | 1.086842 | 0.9731866 | 1.045372 | 1.032308 | 0.9206424 | 1.086842 | 1.026959 | 0.9539364 | 1.000073 | 0.9982383 | 0.9603531 | 0.9982383 | 0.9919754 | 1.010949 | 0.9923357
5 | Equal Angle | 0.8944258 | 0.9825013 | 1.027223 | 0.8944258 | 1.056334 | 1.056334 | 1.056334 | 0.9814335 | 1.037459 | 1.025791 | 0.9343602 | 1.056334 | 1.027223 | 0.9608246 | 1.004328 | 0.9926609 | 0.9676942 | 0.9926609 | 0.9898541 | 1.00315 | 0.9924409
6 | Tilt Rotate | 0.6483519 | 0.9446934 | 1.090402 | 0.6483519 | 1.162401 | 1.162401 | 1.162401 | 0.9462093 | 1.123275 | 1.088341 | 0.7851077 | 1.162401 | 1.090402 | 0.8693768 | 1.018305 | 0.9670515 | 0.8949876 | 0.9670515 | 0.961841 | 1.001953 | 0.9735976
7 | CLR | 0.9892673 | 0.9975039 | 1.000871 | 0.9892673 | 1.009141 | 1.009141 | 1.009141 | 0.9979753 | 1.003297 | 1.003262 | 0.9932686 | 1.009141 | 1.000871 | 0.9950693 | 0.9994233 | 0.99976 | 0.9960379 | 0.99976 | 0.9993138 | 1.001279 | 0.9993234
8 | Rizzie Hex | 0.9984065 | 1.000293 | 1.000958 | 0.9984065 | 0.999505 | 0.999505 | 0.999505 | 0.9998952 | 1.000468 | 1.000016 | 0.9992453 | 0.999505 | 1.000958 | 0.9996825 | 1.000427 | 0.9996233 | 0.9997534 | 0.9996233 | 0.9996913 | 0.999654 | 0.9998485
9 | Matthies Hex | 0.9815949 | 0.9966805 | 1.00274 | 0.9815949 | 1.012897 | 1.012897 | 1.012897 | 0.9967805 | 1.005689 | 1.004884 | 0.9888002 | 1.012897 | 1.00274 | 0.9921676 | 0.9997604 | 0.9990773 | 0.9937052 | 0.9990773 | 0.9985031 | 1.001382 | 0.9987583
10 | Tilt Rotate_Partial | 0.6416571 | 0.9443194 | 1.091491 | 0.6416571 | 1.163986 | 1.163986 | 1.163986 | 0.9460626 | 1.124836 | 1.089996 | 0.7818119 | 1.163986 | 1.091491 | 0.8665741 | 1.018777 | 0.9657115 | 0.8930703 | 0.9657115 | 0.9607993 | 1.001437 | 0.9730201
11 | RotRing OmegaMax-60 | 0.9417379 | 0.9841506 | 1.01403 | 0.9417379 | 1.041699 | 1.041699 | 1.041699 | 0.9866417 | 1.024234 | 1.017468 | 0.9596565 | 1.041699 | 1.01403 | 0.977884 | 1.000336 | 0.9991557 | 0.9808032 | 0.9991557 | 0.9960272 | 1.005162 | 0.9962023
12 | Equal Angle_Partial | 0.8902395 | 0.9840889 | 1.028291 | 0.8902395 | 1.051759 | 1.051759 | 1.051759 | 0.9829723 | 1.037501 | 1.026255 | 0.9337134 | 1.051759 | 1.028291 | 0.9592653 | 1.005632 | 0.9900964 | 0.9671676042 | 0.9900964 | 0.9883154 | 1.001004 | 0.9918525
13 | Rizzie Hex_Partial | 1.061098 | 1.013101 | 0.9801755 | 1.061098 | 0.9593776 | 0.9593776 | 0.9593776 | 1.015651 | 0.9743263 | 0.9856606 | 1.042027 | 0.9593776 | 0.9801755 | 1.020637 | 0.9979131 | 1.000217 | 1.018975 | 1.000217 | 1.004075 | 0.9951359 | 1.003927
14 | ND Single | 0.38085276 | 0.90333789 | 1.1585447 | 0.38085276 | 1.2800565 | 1.2800565 | 1.2800565 | 0.90741456 | 1.2164496 | 1.1562942 | 0.6226819 | 1.2800565 | 1.1585447 | 0.76969873 | 1.03297963 | 0.939818 | 0.815604 | 0.939818 | 0.93171713 | 1.001385004 | 0.953204
15 | RD Single | 0.25063503 | 0.69145289 | 0.89582235 | 0.25063503 | 1.8983336 | 1.8983336 | 1.8983336 | 0.86206943 | 1.2290598 | 1.3509299 | 0.48869878 | 1.8983336 | 0.89582235 | 0.57322869 | 0.87894589 | 1.01493 | 0.6695089 | 1.01493 | 0.9767151025 | 1.161038802 | 0.9583752225
16 | TD Single | 0.21852547 | 0.77312672 | 1.1468171 | 0.21852547 | 1.6505978 | 1.6505978 | 1.6505978 | 0.80860235 | 1.3164403 | 1.242613 | 0.45448393 | 1.6505978 | 1.1468171 | 0.682671285 | 0.977709725 | 1.005313 | 0.7246483 | 1.005313 | 0.95613568 | 1.095028104 | 0.9514008
17 | Morris Single | 0.82890691 | 0.90458591 | 0.88507895 | 0.82890691 | 1.3252711 | 1.3252711 | 1.3252711 | 0.97535277 | 1.0236192 | 1.1085808 | 0.8920136 | 1.3252711 | 0.88507895 | 0.85699293 | 0.93021586 | 1.013086 | 0.89644621 | 1.013086 | 1.003652 | 1.067976166 | 0.992926155
18 | Ring Perpendicular to ND | 0.775324 | 0.9551663 | 1.028068 | 0.775324 | 1.168721 | 1.168721 | 1.168721 | 0.9600084 | 1.069241 | 1.063053 | 0.8618379 | 1.168721 | 1.028068 | 0.9016961 | 0.9940383 | 0.9907044 | 0.9211335 | 0.9907044 | 0.9830304 | 1.020169 | 0.9851775
19 | Ring Perpendicular to RD | 0.5726273 | 0.9705775 | 1.170707 | 0.5726273 | 1.141484 | 1.141484 | 1.141484 | 0.9219628 | 1.15563 | 1.065029 | 0.7443124 | 1.141484 | 1.170707 | 0.8716672 | 1.046335 | 0.9616063 | 0.8884324 | 0.9616063 | 0.9516954 | 0.9896533 | 0.9677913
20 | Ring Perpendicular to TD | 0.6430828 | 0.9397762 | 1.105817 | 0.6430828 | 1.217489 | 1.217489 | 1.217489 | 0.9198626 | 1.135239 | 1.077205 | 0.769471 | 1.217489 | 1.105817 | 0.87445 | 1.01284 | 0.9887962 | 0.8895875 | 0.9887962 | 0.9715628 | 1.020748 | 0.9759927
21 | OffsetFTD | 0.844566 | 1.102998 | 1.235985 | 0.844566 | 0.7379787 | 0.7379787 | 0.7379787 | 0.9839822 | 1.07305 | 0.9254025 | 0.9399267 | 0.7379787 | 1.235985 | 1.040276 | 1.109984 | 0.93951 | 1.021511 | 0.93951 | 0.950628 | 0.9080982 | 0.9804862
22 | OffsetATD | 1.072877 | 0.9527957 | 0.9056786 | 1.072877 | 1.103631 | 1.103631 | 1.103631 | 1.0051 | 0.9735916 | 1.0315 | 1.024775 | 1.103631 | 0.9056786 | 0.9892778 | 0.9553895 | 1.027396 | 0.9945519 | 1.027396 | 1.021822 | 1.038184 | 1.008744
23 | OffsetF45 | 1.187896 | 0.9898226 | 0.8904628 | 1.187896 | 1.000696 | 1.000696 | 1.000696 | 1.031602 | 0.9286603 | 0.9913094 | 1.10538 | 1.000696 | 0.8904628 | 1.039179 | 0.9610325 | 1.026352 | 1.036654 | 1.026352 | 1.027664 | 1.022271 | 1.015729
24 | OffsetA45 | 1.001865 | 1.026114 | 1.020953 | 1.001865 | 0.9437533 | 0.9437533 | 0.9437533 | 1.007542 | 0.9936919 | 0.9811122 | 1.013551 | 0.9437533 | 1.020953 | 1.011409 | 1.014247 | 0.988857 | 1.01012 | 0.988857 | 0.9935283 | 0.9835733 | 0.9985728
25 | OffsetFRD | 1.109006 | 0.9548937 | 0.8698305 | 1.109006 | 1.113952 | 1.113952 | 1.113952 | 1.015975 | 0.9492733 | 1.03067 | 1.051429 | 1.113952 | 0.8698305 | 0.989418 | 0.9429029 | 1.030929 | 0.9982704 | 1.030929 | 1.027191 | 1.044543 | 1.011879
26 | OffsetARD | 0.9756651 | 1.022855 | 1.047162 | 0.9756651 | 0.9392559 | 0.9392559 | 0.9392559 | 0.9985859 | 1.012458 | 0.9826684 | 0.9927082 | 0.9392559 | 1.047162 | 1.011414 | 1.022874 | 0.9873611 | 1.007138 | 0.9873611 | 0.9901673 | 0.979985 | 0.9964199
27 | Gaussian Quadrature | 0.9809057 | 0.9908687 | 1.014617 | 0.9809057 | 1.028373 | 1.028373 | 1.028373 | 0.9844898 | 1.016174 | 1.002824 | 0.9781209 | 1.028373 | 1.014617 | 0.9977616 | 0.9995536 | 1.007965 | 0.9933377 | 1.007965 | 1.002097 | 1.007352 | 0.9995467
28 | Michael-CCHex | 0.9724684 | 0.9883222 | 1.001241 | 0.9724684 | 1.038978 | 1.038978 | 1.038978 | 0.989863 | 1.011894 | 1.008658 | 0.9798282 | 1.038978 | 1.001241 | 0.9868548 | 0.9955521 | 1.004229 | 0.9878576 | 1.004229 | 1.000638 | 1.008306 | 0.9989065
29 | Michael-SNHex | 1.083616 | 0.9916034 | 0.9114001 | 1.083616 | 1.021966 | 1.021966 | 1.021966 | 1.028137 | 0.9511334 | 1.006753 | 1.060625 | 1.021966 | 0.9114001 | 0.997508 | 0.9697687 | 1.005661 | 1.007718 | 1.005661 | 1.01128 | 1.013417 | 1.006904