## SA-HW35
| 0 | 1 | 2 | 3 | 4 | 5 | 6 | 7 | 8 | 9 | 10 | 11 | 12 | 13 | 14 | 15 | 16 | 17 | 18 | 19 | 20 | 21
0 | HKL | [2, 2, 0] | [2, 0, 0] | [3, 3, 3] | [4, 0, 0] | [4, 2, 0] | [4, 2, 2] | [5, 1, 1] | [2, 2, 2] | [1, 1, 1] | [3, 1, 1] | [3, 3, 1] | 1Pair-A | 1Pair-B | 2Pairs-A | 2Pairs-B | 3Pairs-A | 3Pairs-B | 3Pairs-C | 4Pairs | 5A4F | MaxUnique
1 | Spiral5 | 1.000099 | 0.9995979 | 1.00027 | 0.9995979 | 0.9999188 | 1.000101 | 0.9997383 | 1.00027 | 1.00027 | 0.9999135 | 1.000149 | 1.00027 | 1.000099 | 0.9998486 | 1.000006 | 0.9999891 | 0.9998702 | 0.9999891 | 0.9999702 | 1.00003 | 0.9999736
2 | Holden | 1.003688 | 0.9856655 | 1.00937 | 0.9856655 | 0.9972 | 1.003526 | 0.9906977 | 1.00937 | 1.00937 | 0.9969261 | 1.005332 | 1.00937 | 1.003688 | 0.9946768 | 1.000307 | 0.9995747 | 0.9954266 | 0.9995747 | 0.9989126 | 1.001004 | 0.9990507
3 | Rizzie Spiral | 1.015172 | 0.9408804 | 1.038715 | 0.9408804 | 0.9884272 | 1.014562 | 0.961628 | 1.038715 | 1.038715 | 0.9873202 | 1.021986 | 1.038715 | 1.015172 | 0.9780264 | 1.001246 | 0.9982561 | 0.9811243 | 0.9982561 | 0.9955221 | 1.004161 | 0.9960864
4 | RotRing OmegaMax-90 | 1.005646 | 0.9771194 | 1.015386 | 0.9771194 | 0.9953762 | 1.005762 | 0.98511 | 1.015386 | 1.015386 | 0.995079 | 1.008485 | 1.015386 | 1.005646 | 0.9913825 | 1.000362 | 0.9993838 | 0.9926147 | 0.9993838 | 0.9983076 | 1.001723 | 0.9984954
5 | Equal Angle | 1.004677 | 0.9816478 | 1.012076 | 0.9816478 | 0.9963868 | 1.004538 | 0.9880828 | 1.012076 | 1.012076 | 0.9960619 | 1.006822 | 1.012076 | 1.004677 | 0.9931626 | 1.00037 | 0.999467 | 0.9941291 | 0.999467 | 0.9986158 | 1.001308 | 0.9987866
6 | Tilt Rotate | 1.015306 | 0.9404896 | 1.038913 | 0.9404896 | 0.9883719 | 1.01464 | 0.9613801 | 1.038913 | 1.038913 | 0.9872384 | 1.022135 | 1.038913 | 1.015306 | 0.9778976 | 1.001272 | 0.998236 | 0.9810112 | 0.998236 | 0.9954866 | 1.004172 | 0.9960591
7 | CLR | 1.000477 | 0.9979902 | 1.001385 | 0.9979902 | 0.9995819 | 1.000516 | 0.9986889 | 1.001385 | 1.001385 | 0.9995666 | 1.000743 | 1.001385 | 1.000477 | 0.9992337 | 1.000022 | 0.9999507 | 0.9993447 | 0.9999507 | 0.9998547 | 1.000161 | 0.9998687
8 | Rizzie Hex | 1.000054 | 0.9998419 | 1.000079 | 0.9998419 | 0.9999777 | 1.000031 | 0.9998997 | 1.000079 | 1.000079 | 0.9999669 | 1.00006 | 1.000079 | 1.000054 | 0.999948 | 1.000011 | 0.9999918 | 0.9999543 | 0.9999918 | 0.9999856 | 1.000004 | 0.9999889
9 | Matthies Hex | 1.000795 | 0.9967556 | 1.002191 | 0.9967556 | 0.9993411 | 1.00082 | 0.9978878 | 1.002191 | 1.002191 | 0.9993019 | 1.001203 | 1.002191 | 1.000795 | 0.9987755 | 1.000049 | 0.9999139 | 0.998951 | 0.9999139 | 0.9997609 | 1.000247 | 0.9997869
10 | Tilt Rotate_Partial | 1.015541 | 0.9396005 | 1.039482 | 0.9396005 | 0.9882026 | 1.014855 | 0.9608043 | 1.039482 | 1.039482 | 0.9870481 | 1.022466 | 1.039482 | 1.015541 | 0.9775709 | 1.001295 | 0.9982078 | 0.98073 | 0.9982078 | 0.9954179 | 1.004231 | 0.9959999
11 | RotRing OmegaMax-60 | 1.002871 | 0.9883632 | 1.007825 | 0.9883632 | 0.9976484 | 1.00293 | 0.9924271 | 1.007825 | 1.007825 | 0.9974973 | 1.004316 | 1.007825 | 1.002871 | 0.9956172 | 1.000184 | 0.9996866 | 0.9962439 | 0.9996866 | 0.9991393 | 1.000876 | 0.9992348
12 | Equal Angle_Partial | 1.004726 | 0.9816389 | 1.012 | 0.9816389 | 0.9964145 | 1.004515 | 0.988085 | 1.012 | 1.012 | 0.9960628 | 1.00683 | 1.012 | 1.004726 | 0.9931824 | 1.000394 | 0.9994548 | 0.9941425 | 0.9994548 | 0.9986068 | 1.001285 | 0.9987839
13 | Rizzie Hex_Partial | 0.9970077 | 1.011839 | 0.9921647 | 1.011839 | 1.002347 | 0.9970582 | 1.007692 | 0.9921647 | 0.9921647 | 1.002542 | 0.9956019 | 0.9921647 | 0.9970077 | 1.004424 | 0.9997749 | 1.000337 | 1.003796 | 1.000337 | 1.000888 | 0.9991437 | 1.000782
14 | ND Single | 1.0268712 | 0.89563443 | 1.0681907 | 0.89563443 | 0.97962598 | 1.0256582 | 0.93227593 | 1.0681907 | 1.0681907 | 0.97762121 | 1.0388214 | 1.0681907 | 1.0268712 | 0.961252815 | 1.002246205 | 0.9968988 | 0.9667089 | 0.9968988 | 0.992079385 | 1.007301648 | 0.9930874
15 | RD Single | 1.0360038 | 0.8363107 | 1.1178703 | 0.8363107 | 0.96411427 | 1.0436549 | 0.89271666 | 1.1178703 | 1.1178703 | 0.96453146 | 1.0602437 | 1.1178703 | 1.0360038 | 0.93615725 | 1.00026763 | 0.9967283 | 0.94561532 | 0.9967283 | 0.988679065 | 1.014517312 | 0.9894307
16 | TD Single | 1.0387361 | 0.83977313 | 1.1091657 | 0.83977313 | 0.96710941 | 1.0407904 | 0.8955909 | 1.1091657 | 1.1091657 | 0.96549171 | 1.0593362 | 1.1091657 | 1.0387361 | 0.939254615 | 1.002113905 | 0.9958916 | 0.9480003 | 0.9958916 | 0.98829166 | 1.012466468 | 0.9894992
17 | Morris Single | 1.0075668 | 0.95964585 | 1.0313859 | 0.95964585 | 0.99031525 | 1.0114895 | 0.97332487 | 1.0313859 | 1.0313859 | 0.99117729 | 1.0147144 | 1.0313859 | 1.0075668 | 0.983606325 | 0.999372045 | 0.99953285 | 0.98612998 | 0.99953285 | 0.99744396 | 1.004232348 | 0.9974524825
18 | Ring Perpendicular to ND | 1.009807 | 0.9595413 | 1.02752 | 0.9595413 | 0.9917113 | 1.010286 | 0.9736402 | 1.02752 | 1.02752 | 0.9912879 | 1.014986 | 1.02752 | 1.009807 | 0.9846741 | 1.000547 | 0.9989559 | 0.9868787 | 0.9989559 | 0.9970389 | 1.003135 | 0.9973473
19 | Ring Perpendicular to RD | 1.018303 | 0.9325544 | 1.0424 | 0.9325544 | 0.9874337 | 1.01606 | 0.9563962 | 1.0424 | 1.0424 | 0.9855942 | 1.025187 | 1.0424 | 1.018303 | 0.9754289 | 1.001949 | 0.9977527 | 0.9788173 | 0.9977527 | 0.99471307 | 1.004251 | 0.9954911
20 | Ring Perpendicular to TD | 1.016433 | 0.9353977 | 1.042567 | 0.9353977 | 0.9872601 | 1.015994 | 0.958044 | 1.042567 | 1.042567 | 0.9861355 | 1.024009 | 1.042567 | 1.016433 | 0.9759152 | 1.001284 | 0.9981324 | 0.9793219 | 0.9981324 | 0.9951331 | 1.00462 | 0.99573
21 | OffsetFTD | 1.004585 | 0.9972617 | 0.9948922 | 0.9972617 | 1.001948 | 0.9985179 | 0.9988948 | 0.9948922 | 0.9948922 | 0.999646 | 1.001426 | 0.9948922 | 1.004585 | 1.000923 | 1.002115 | 0.9989128 | 1.000497 | 0.9989128 | 0.9990961 | 0.9982553 | 0.9996464
22 | OffsetATD | 0.9981089 | 1.001142 | 1.002093 | 1.001142 | 0.9992008 | 1.000606 | 1.000465 | 1.002093 | 1.002093 | 1.000149 | 0.9994075 | 1.002093 | 0.9981089 | 0.9996255 | 0.9991289 | 1.000448 | 0.9997999 | 1.000448 | 1.000373 | 1.000717 | 1.000147
23 | OffsetF45 | 0.9923958 | 1.02518 | 0.9855412 | 1.02518 | 1.004198 | 0.9944325 | 1.016145 | 0.9855412 | 0.9855412 | 1.005332 | 0.9905161 | 0.9855412 | 0.9923958 | 1.008788 | 0.9988638 | 1.001039 | 1.007636 | 1.001039 | 1.002112 | 0.9987979 | 1.001718
24 | OffsetA45 | 0.9990787 | 1.005881 | 0.9951039 | 1.005881 | 1.001527 | 0.998225 | 1.003919 | 0.9951039 | 0.9951039 | 1.001297 | 0.9978748 | 0.9951039 | 0.9990787 | 1.00248 | 1.000188 | 1.000021 | 1.002085 | 1.000021 | 1.00034 | 0.9992927 | 1.000363
25 | OffsetFRD | 0.996171 | 1.007312 | 0.9986823 | 1.007312 | 1.000182 | 0.9992836 | 1.004408 | 0.9986823 | 0.9986823 | 1.001451 | 0.9970757 | 0.9986823 | 0.996171 | 1.001742 | 0.998811 | 1.000722 | 1.001645 | 1.000722 | 1.000904 | 1.00046 | 1.000571
26 | OffsetARD | 1.000585 | 1.000921 | 0.9979365 | 1.000921 | 1.000706 | 0.9993168 | 1.00074 | 0.9979365 | 0.9979365 | 1.000247 | 0.9997435 | 0.9979365 | 1.000585 | 1.000753 | 1.000416 | 0.9998143 | 1.000584 | 0.9998143 | 0.9999224 | 0.9995253 | 1.000025
27 | Gaussian Quadrature | 1.001526 | 0.9938265 | 1.004147 | 0.9938265 | 0.9987539 | 1.001553 | 0.9959829 | 1.004147 | 1.004147 | 0.9986724 | 1.00229 | 1.004147 | 1.001526 | 0.9976761 | 1.000099 | 0.9998331 | 0.9980082 | 0.9998331 | 0.9995429 | 1.000464 | 0.9995939
28 | Michael-CCHex | 1.001468 | 0.9934387 | 1.00468 | 0.9934387 | 0.9985776 | 1.001736 | 0.995704 | 1.00468 | 1.00468 | 0.9985798 | 1.002417 | 1.00468 | 1.001468 | 0.9974535 | 1.000024 | 0.9998623 | 0.9978289 | 0.9998623 | 0.9995417 | 1.000569 | 0.9995752
29 | Michael-SNHex | 0.9957191 | 1.013033 | 0.9931292 | 1.013033 | 1.001952 | 0.9973098 | 1.008297 | 0.9931292 | 0.9931292 | 1.002739 | 0.9950549 | 0.9931292 | 0.9957191 | 1.004376 | 0.9992291 | 1.000627 | 1.00383 | 1.000627 | 1.001155 | 0.9995499 | 1.000904