## SA-HW40
| 0 | 1 | 2 | 3 | 4 | 5 | 6 | 7 | 8 | 9 | 10 | 11 | 12 | 13 | 14 | 15 | 16 | 17 | 18 | 19 | 20 | 21
0 | HKL | [4, 2, 2] | [5, 1, 1] | [1, 1, 1] | [2, 2, 2] | [3, 3, 1] | [3, 1, 1] | [2, 0, 0] | [2, 2, 0] | [3, 3, 3] | [4, 2, 0] | [4, 0, 0] | 1Pair-A | 1Pair-B | 2Pairs-A | 2Pairs-B | 3Pairs-A | 3Pairs-B | 3Pairs-C | 4Pairs | 5A4F | MaxUnique
1 | Spiral5 | 1.000045 | 0.999882 | 1.000121 | 1.000121 | 1.000067 | 0.999961 | 0.9998185 | 1.000045 | 1.000121 | 0.9999636 | 0.9998185 | 1.000121 | 1.000045 | 0.9999319 | 1.000003 | 0.999995 | 0.9999416 | 0.999995 | 0.9999865 | 1.000013 | 0.999988
2 | Holden | 1.001603 | 0.9958216 | 1.004273 | 1.004273 | 1.002387 | 0.9986192 | 0.9935718 | 1.001614 | 1.004273 | 0.998719 | 0.9935718 | 1.004273 | 1.001614 | 0.997593 | 1.000117 | 0.9998196 | 0.9979351 | 0.9998196 | 0.9995195 | 1.00047 | 0.999576
3 | Rizzie Spiral | 1.006616 | 0.9827596 | 1.017633 | 1.017633 | 1.009848 | 0.9943026 | 0.9734774 | 1.006658 | 1.017633 | 0.9947129 | 0.9734774 | 1.017633 | 1.006658 | 0.9900676 | 1.00048 | 0.9992562 | 0.9914793 | 0.9992562 | 0.9980178 | 1.001941 | 0.9982509
4 | RotRing OmegaMax-90 | 1.002585 | 0.993284 | 1.006894 | 1.006894 | 1.003833 | 0.9977805 | 0.9896724 | 1.002577 | 1.006894 | 0.9979312 | 0.9896724 | 1.006894 | 1.002577 | 0.9961246 | 1.000179 | 0.9997145 | 0.9966766 | 0.9997145 | 0.999231 | 1.000764 | 0.9993196
5 | Equal Angle | 1.002057 | 0.9946419 | 1.005484 | 1.005484 | 1.00306 | 0.9982293 | 0.9917577 | 1.002067 | 1.005484 | 0.9983555 | 0.9917577 | 1.005484 | 1.002067 | 0.9969122 | 1.000148 | 0.9997694 | 0.9973513 | 0.9997694 | 0.9993844 | 1.000604 | 0.9994565
6 | Tilt Rotate | 1.006656 | 0.982652 | 1.01774 | 1.01774 | 1.00991 | 0.994267 | 0.9733113 | 1.006702 | 1.01774 | 0.9946812 | 0.9733113 | 1.01774 | 1.006702 | 0.9900066 | 1.000484 | 0.999251 | 0.9914267 | 0.999251 | 0.998005 | 1.001952 | 0.9982398
7 | CLR | 1.000229 | 0.9994065 | 1.000611 | 1.000611 | 1.000338 | 0.9998039 | 0.9990877 | 1.000226 | 1.000611 | 0.9998164 | 0.9990877 | 1.000611 | 1.000226 | 0.999657 | 1.000015 | 0.9999751 | 0.999706 | 0.9999751 | 0.9999323 | 1.000068 | 0.99994
8 | Rizzie Hex | 1.000016 | 0.9999565 | 1.000043 | 1.000043 | 1.000025 | 0.9999856 | 0.9999328 | 1.000018 | 1.000043 | 0.9999872 | 0.9999328 | 1.000043 | 1.000018 | 0.9999753 | 1.000002 | 0.9999979 | 0.9999788 | 0.9999979 | 0.9999948 | 1.000004 | 0.9999955
9 | Matthies Hex | 1.000367 | 0.9990467 | 1.000979 | 1.000979 | 1.000544 | 0.999685 | 0.9985342 | 1.000365 | 1.000979 | 0.9997061 | 0.9985342 | 1.000979 | 1.000365 | 0.9994498 | 1.000025 | 0.9999596 | 0.9995282 | 0.9999596 | 0.9998909 | 1.000109 | 0.9999034
10 | Tilt Rotate_Partial | 1.006754 | 0.9823941 | 1.018003 | 1.018003 | 1.010057 | 0.9941818 | 0.9729145 | 1.006802 | 1.018003 | 0.9946024 | 0.9729145 | 1.018003 | 1.006802 | 0.9898582 | 1.000492 | 0.9992397 | 0.9912994 | 0.9992397 | 0.9979752 | 1.001981 | 0.9982136
11 | RotRing OmegaMax-60 | 1.001315 | 0.9965843 | 1.003506 | 1.003506 | 1.001949 | 0.9988712 | 0.9947475 | 1.001311 | 1.003506 | 0.9989478 | 0.9947475 | 1.003506 | 1.001311 | 0.998029 | 1.000091 | 0.9998548 | 0.9983097 | 0.9998548 | 0.9996089 | 1.000388 | 0.999654
12 | Equal Angle_Partial | 1.002053 | 0.9946482 | 1.005472 | 1.005472 | 1.003057 | 0.9982314 | 0.9917666 | 1.002068 | 1.005472 | 0.9983593 | 0.9917666 | 1.005472 | 1.002068 | 0.9969171 | 1.00015 | 0.9997689 | 0.9973552 | 0.9997689 | 0.9993845 | 1.000602 | 0.999457
13 | Rizzie Hex_Partial | 0.9986702 | 1.003461 | 0.9964545 | 0.9964545 | 0.9980234 | 1.001144 | 1.005324 | 0.9986667 | 0.9964545 | 1.001063 | 1.005324 | 0.9964545 | 0.9986667 | 1.001995 | 0.9999053 | 1.000148 | 1.001712 | 1.000148 | 1.000397 | 0.9996088 | 1.000351
14 | ND Single | 1.0116693 | 0.96958172 | 1.031102 | 1.031102 | 1.0173763 | 0.98994771 | 0.9532031 | 1.0117532 | 1.031102 | 0.99067514 | 0.9532031 | 1.031102 | 1.0117532 | 0.98247815 | 1.000850455 | 0.9986861 | 0.984968 | 0.9986861 | 0.9965015025 | 1.003421602 | 0.9969136
15 | RD Single | 1.0189641 | 0.95111036 | 1.0506718 | 1.0506718 | 1.0278409 | 0.98384227 | 0.92489956 | 1.0184349 | 1.0506718 | 0.98476218 | 0.92489956 | 1.0506718 | 1.0184349 | 0.97166723 | 1.001138585 | 0.9980021 | 0.9757256 | 0.9980021 | 0.9944621325 | 1.005704066 | 0.9950658
16 | TD Single | 1.0181865 | 0.9528163 | 1.0485244 | 1.0485244 | 1.0269177 | 0.98440676 | 0.92745699 | 1.0180444 | 1.0485244 | 0.98543294 | 0.92745699 | 1.0485244 | 1.0180444 | 0.972750695 | 1.00122558 | 0.9980086 | 0.97663605 | 0.9980086 | 0.9946081375 | 1.00539139 | 0.9952232
17 | Morris Single | 1.0048163 | 0.98769555 | 1.0128951 | 1.0128951 | 1.0069888 | 0.9959332 | 0.98112252 | 1.0045449 | 1.0128951 | 0.99611287 | 0.98112252 | 1.0128951 | 1.0045449 | 0.99283371 | 1.00023905 | 0.99952084 | 0.9938669 | 0.99952084 | 0.99862393 | 1.001478164 | 0.998763655
18 | Ring Perpendicular to ND | 1.004589 | 0.9880906 | 1.012245 | 1.012245 | 1.006794 | 0.9960642 | 0.9816894 | 1.004556 | 1.012245 | 0.9963242 | 0.9816894 | 1.012245 | 1.004556 | 0.9931229 | 1.00031 | 0.9994969 | 0.9941033 | 0.9994969 | 0.9986387 | 1.00136 | 0.9987942
19 | Ring Perpendicular to RD | 1.00744 | 0.9805227 | 1.019811 | 1.019811 | 1.01114 | 0.9935636 | 0.9700179 | 1.00759526 | 1.019811 | 0.9940674 | 0.9700179 | 1.019811 | 1.00759526 | 0.9888066 | 1.000579 | 0.9991413 | 0.9903922 | 0.9991413 | 0.9977469 | 1.00216 | 0.9980197
20 | Ring Perpendicular to TD | 1.007245 | 0.9811325 | 1.019314 | 1.019314 | 1.010775 | 0.9937648 | 0.97097705 | 1.007275 | 1.019314 | 0.9942079 | 0.97097705 | 1.019314 | 1.007275 | 0.9891262 | 1.00052 | 0.9991887 | 0.9906724 | 0.9991887 | 0.9978328 | 1.002129 | 0.9980864
21 | OffsetFTD | 0.9998881 | 0.9999479 | 0.9996218 | 0.9996218 | 1.000085 | 0.9999836 | 0.999848 | 1.000308 | 0.9996218 | 1.000142 | 0.999848 | 0.9996218 | 1.000308 | 1.000078 | 1.000146 | 0.9999258 | 1.000046 | 0.9999258 | 0.9999403 | 0.9998766 | 0.999978
22 | OffsetATD | 1.000044 | 1.000026 | 1.000151 | 1.000151 | 0.9999627 | 1.000008 | 1.000069 | 0.9998716 | 1.000151 | 0.9999428 | 1.000069 | 1.000151 | 0.9998716 | 0.9999704 | 0.9999399 | 1.000031 | 0.999983 | 1.000031 | 1.000025 | 1.00005 | 1.000009
23 | OffsetF45 | 0.9973054 | 1.007123 | 0.9928413 | 0.9928413 | 0.995915 | 1.002354 | 1.01098 | 0.9971646 | 0.9928413 | 1.002138 | 1.01098 | 0.9928413 | 0.9971646 | 1.004072 | 0.9997592 | 1.000328 | 1.003499 | 1.000328 | 1.000835 | 0.9992361 | 1.000728
24 | OffsetA45 | 0.9992786 | 1.001828 | 0.9980651 | 0.9980651 | 0.9989642 | 1.000604 | 1.002801 | 0.9993377 | 0.9980651 | 1.000585 | 1.002801 | 0.9980651 | 0.9993377 | 1.001069 | 0.9999709 | 1.000068 | 1.000914 | 1.000068 | 1.000202 | 0.9997746 | 1.000183
25 | OffsetFRD | 0.9993921 | 1.001757 | 0.99842 | 0.99842 | 0.9989688 | 1.00058 | 1.002739 | 0.9991768 | 0.99842 | 1.000459 | 1.002739 | 0.99842 | 0.9991768 | 1.000958 | 0.9998785 | 1.000112 | 1.000832 | 1.000112 | 1.000229 | 0.9998672 | 1.000187
26 | OffsetARD | 0.9998084 | 1.000427 | 0.9994723 | 0.9994723 | 0.9997679 | 1.000141 | 1.000641 | 0.9998961 | 0.9994723 | 1.000164 | 1.000641 | 0.9994723 | 0.9998961 | 1.000269 | 1.000019 | 1.000003 | 1.000226 | 1.000003 | 1.000038 | 0.9999246 | 1.00004
27 | Gaussian Quadrature | 1.000697 | 0.9981884 | 1.001859 | 1.001859 | 1.001034 | 0.9994013 | 0.9972141 | 1.000695 | 1.001859 | 0.999442 | 0.9972141 | 1.001859 | 1.000695 | 0.9989547 | 1.000048 | 0.9999229 | 0.9991036 | 0.9999229 | 0.9997925 | 1.000206 | 0.9998165
28 | Michael-CCHex | 1.000757 | 0.9980451 | 1.002023 | 1.002023 | 1.001114 | 0.9993539 | 0.9969966 | 1.000739 | 1.002023 | 0.9993917 | 0.9969966 | 1.002023 | 1.000739 | 0.9988678 | 1.000046 | 0.9999197 | 0.9990298 | 0.9999197 | 0.9997782 | 1.000227 | 0.9998026
29 | Michael-SNHex | 0.9986424 | 1.003621 | 0.9964008 | 0.9964008 | 0.9979186 | 1.001196 | 1.005587 | 0.9985324 | 0.9964008 | 1.001072 | 1.005587 | 0.9964008 | 0.9985324 | 1.00206 | 0.9998644 | 1.000174 | 1.001772 | 1.000174 | 1.000429 | 0.9996236 | 1.000371