## ShearF-HW15
| 0 | 1 | 2 | 3 | 4 | 5 | 6 | 7 | 8 | 9 | 10 | 11 | 12 | 13 | 14 | 15 | 16 | 17 | 18
0 | HKL | [2, 1, 1] | [4, 0, 0] | [2, 2, 0] | [2, 0, 0] | [1, 1, 0] | [2, 2, 2] | [3, 1, 0] | [3, 2, 1] | 1Pair-A | 1Pair-B | 2Pairs-A | 2Pairs-B | 3Pairs-A | 3Pairs-B | 3Pairs-C | 4Pairs | 5A4F | MaxUnique
1 | Spiral5 | 0.9972916 | 1.014208 | 0.9988941 | 1.014208 | 0.9988941 | 0.996909 | 1.003567 | 0.9976545 | 0.9988941 | 0.9972916 | 1.00575 | 1.00575 | 1.005022 | 1.003464 | 1.003464 | 1.002322 | 1.002322 | 1.001421
2 | Holden | 0.8833391 | 1.679609 | 0.8440207 | 1.679609 | 0.8440207 | 0.8091354 | 1.235639 | 0.8717882 | 0.8440207 | 0.8833391 | 1.281474 | 1.281474 | 1.266196 | 1.135656 | 1.135656 | 1.062747 | 1.062747 | 1.053922
3 | Rizzie Spiral | 1.188537 | 0.941848 | 0.8152802 | 0.941848 | 0.8152802 | 1.918793 | 0.7247053 | 1.048842 | 0.8152802 | 1.188537 | 1.065193 | 1.065193 | 0.9516969 | 0.9818885 | 0.9818885 | 0.9402364 | 0.9402364 | 1.106334
4 | RotRing OmegaMax-90 | 0.9673219 | 0.8683684 | 1.193245 | 0.8683684 | 1.193245 | 0.96437 | 0.9259374 | 1.026809 | 1.193245 | 0.9673219 | 0.9178451 | 0.9178451 | 0.9205426 | 1.009645 | 1.009645 | 1.055545 | 1.055545 | 0.9910086
5 | Equal Angle | 0.8563187 | 1.810818 | 0.8405781 | 1.810818 | 0.8405781 | 0.7835223 | 1.265535 | 0.8504474 | 0.8405781 | 0.8563187 | 1.333568 | 1.333568 | 1.310891 | 1.169238 | 1.169238 | 1.087073 | 1.087073 | 1.06787
6 | Tilt Rotate | 0.5139015 | 4.271406 | 0.438435 | 4.271406 | 0.438435 | 0.4065919 | 1.821495 | 0.4889899 | 0.438435 | 0.5139015 | 2.392654 | 2.392654 | 2.202268 | 1.741248 | 1.741248 | 1.415544 | 1.415544 | 1.32347
7 | CLR | 0.9750787 | 1.063812 | 1.008084 | 1.063812 | 1.008084 | 0.9591135 | 1.029093 | 0.9840462 | 1.008084 | 0.9750787 | 1.019446 | 1.019446 | 1.022661 | 1.015658 | 1.015658 | 1.013765 | 1.013765 | 1.003205
8 | Rizzie Hex | 0.9982257 | 1.007769 | 0.9995798 | 1.007769 | 0.9995798 | 0.997623 | 1.001991 | 0.9987703 | 0.9995798 | 0.9982257 | 1.002997 | 1.002997 | 1.002662 | 1.001858 | 1.001858 | 1.001289 | 1.001289 | 1.00066
9 | Matthies Hex | 0.9514014 | 1.123897 | 1.017286 | 1.123897 | 1.017286 | 0.9258221 | 1.054285 | 0.9694196 | 1.017286 | 0.9514014 | 1.037649 | 1.037649 | 1.043195 | 1.030862 | 1.030862 | 1.027468 | 1.027468 | 1.007019
10 | Tilt Rotate_Partial | 0.4935396 | 4.365452 | 0.4432804 | 4.365452 | 0.4432804 | 0.4192348 | 1.830018 | 0.4761497 | 0.4432804 | 0.4935396 | 2.429496 | 2.429496 | 2.22967 | 1.767424 | 1.767424 | 1.436388 | 1.436388 | 1.337946
11 | RotRing OmegaMax-60 | 0.9098746 | 0.9258926 | 1.252686 | 0.9258926 | 1.252686 | 0.7164332 | 1.009152 | 1.000384 | 1.252686 | 0.9098746 | 0.9178836 | 0.9178836 | 0.9483063 | 1.029484 | 1.029484 | 1.085285 | 1.085285 | 0.9690703
12 | Equal Angle_Partial | 0.8413248 | 1.977296 | 0.8216615 | 1.977296 | 0.8216615 | 0.8621178 | 1.261742 | 0.8345108 | 0.8216615 | 0.8413248 | 1.40931 | 1.40931 | 1.360121 | 1.213427 | 1.213427 | 1.115486 | 1.115486 | 1.099776
13 | Rizzie Hex_Partial | 1.044401 | 0.7004152 | 1.159598 | 0.7004152 | 1.159598 | 1.262395 | 0.7930443 | 1.079132 | 1.159598 | 1.044401 | 0.8724081 | 0.8724081 | 0.8459535 | 0.9681382 | 0.9681382 | 1.016003 | 1.016003 | 1.006498
14 | ND Single | 0.14230601 | 6.8875632 | 0.023300756 | 6.8875632 | 0.023300756 | 0.0017993232 | 2.4148578 | 0.10214557 | 0.023300756 | 0.14230601 | 3.514934605 | 3.514934605 | 3.148242 | 2.351057 | 2.351057 | 1.769118 | 1.769118 | 1.595329
15 | RD Single | 0.42160412 | 0.023300756 | 3.4428622 | 0.023300756 | 3.4428622 | 0.21380688 | 0.39134565 | 1.134 | 3.4428622 | 0.42160412 | 0.222452438 | 0.222452438 | 0.2787502 | 1.295922 | 1.295922 | 1.832657319 | 1.832657319 | 0.9378199
16 | TD Single | 0.42160412 | 0.023300756 | 3.4428622 | 0.023300756 | 3.4428622 | 0.21380688 | 0.39134565 | 1.134 | 3.4428622 | 0.42160412 | 0.222452438 | 0.222452438 | 0.2787502 | 1.295922 | 1.295922 | 1.832657319 | 1.832657319 | 0.9378199
17 | Morris Single | 1.609916 | 0.0027750926 | 0.28297856 | 0.0027750926 | 0.28297856 | 4.744874 | 0.042095674 | 1.1764252 | 0.28297856 | 1.609916 | 0.8063455463 | 0.8063455463 | 0.5515956 | 0.6318898842 | 0.6318898842 | 0.5446621 | 0.5446621 | 1.309844
18 | Ring Perpendicular to ND | 0.4145673 | 2.407562 | 1.255148 | 2.407562 | 1.255148 | 0.08133588 | 1.636286 | 0.6439029 | 1.255148 | 0.4145673 | 1.411065 | 1.411065 | 1.486138 | 1.359092 | 1.359092 | 1.333106 | 1.333106 | 1.073134
19 | Ring Perpendicular to RD | 1.095995 | 1.342166 | 0.8159869 | 1.342166 | 0.8159869 | 1.739639 | 0.841376 | 0.9822274 | 0.8159869 | 1.095995 | 1.21908 | 1.21908 | 1.093179 | 1.084716 | 1.084716 | 1.017534 | 1.017534 | 1.136232
20 | Ring Perpendicular to TD | 1.095995 | 1.342166 | 0.8159869 | 1.342166 | 0.8159869 | 1.739639 | 0.841376 | 0.9822274 | 0.8159869 | 1.095995 | 1.21908 | 1.21908 | 1.093179 | 1.084716 | 1.084716 | 1.017534 | 1.017534 | 1.136232
21 | OffsetFTD | 1.320078 | 0.3813713 | 0.7520862 | 0.3813713 | 0.7520862 | 1.604222 | 0.6863088 | 1.167466 | 0.7520862 | 1.320078 | 0.8507248 | 0.8507248 | 0.7959195 | 0.8178453 | 0.8178453 | 0.8014055 | 0.8014055 | 0.9852554
22 | OffsetATD | 0.86843 | 0.977947 | 1.299517 | 0.977947 | 1.299517 | 1.131825 | 0.928548 | 0.9859947 | 1.299517 | 0.86843 | 0.9231885 | 0.9231885 | 0.924975 | 1.048632 | 1.048632 | 1.111353 | 1.111353 | 1.032044
23 | OffsetF45 | 0.7841456 | 0.3862134 | 1.823257 | 0.3862134 | 1.823257 | 0.4366273 | 0.8424218 | 1.094411 | 1.823257 | 0.7841456 | 0.5851795 | 0.5851795 | 0.6709269 | 0.9978719 | 0.9978719 | 1.204218 | 1.204218 | 0.8945126
24 | OffsetA45 | 1.186105 | 1.039018 | 0.6535133 | 1.039018 | 0.6535133 | 1.283618 | 0.9589762 | 1.027484 | 0.6535133 | 1.186105 | 1.112562 | 1.112562 | 1.061367 | 0.9595456 | 0.9595456 | 0.8830376 | 0.8830376 | 1.024786
25 | OffsetFRD | 1.320078 | 0.3813713 | 0.7520862 | 0.3813713 | 0.7520862 | 1.604222 | 0.6863088 | 1.167466 | 0.7520862 | 1.320078 | 0.8507248 | 0.8507248 | 0.7959195 | 0.8178453 | 0.8178453 | 0.8014055 | 0.8014055 | 0.9852554
26 | OffsetARD | 0.86843 | 0.977947 | 1.299517 | 0.977947 | 1.299517 | 1.131825 | 0.928548 | 0.9859947 | 1.299517 | 0.86843 | 0.9231885 | 0.9231885 | 0.924975 | 1.048632 | 1.048632 | 1.111353 | 1.111353 | 1.032044
27 | Gaussian Quadrature | 0.968642 | 1.071444 | 0.8799281 | 1.071444 | 0.8799281 | 0.8265229 | 1.142447 | 0.962516 | 0.8799281 | 0.968642 | 1.020043 | 1.020043 | 1.060844 | 0.9733379 | 0.9733379 | 0.9499855 | 0.9499855 | 0.9752499
28 | Michael-CCHex | 1.032043 | 0.9545249 | 0.9477228 | 0.9545249 | 0.9477228 | 1.329192 | 0.9242762 | 1.005285 | 0.9477228 | 1.032043 | 0.9932841 | 0.9932841 | 0.9702815 | 0.978097 | 0.978097 | 0.9705034 | 0.9705034 | 1.032174
29 | Michael-SNHex | 1.26875 | 0.218727 | 0.9518778 | 0.218727 | 0.9518778 | 1.752478 | 0.6133061 | 1.164543 | 0.9518778 | 1.26875 | 0.7437385 | 0.7437385 | 0.700261 | 0.8131182 | 0.8131182 | 0.8478081 | 0.8478081 | 0.9949471