## ShearF-HW20
| 0 | 1 | 2 | 3 | 4 | 5 | 6 | 7 | 8 | 9 | 10 | 11 | 12 | 13 | 14 | 15 | 16 | 17 | 18
0 | HKL | [2, 1, 1] | [4, 0, 0] | [2, 2, 0] | [2, 0, 0] | [1, 1, 0] | [2, 2, 2] | [3, 1, 0] | [3, 2, 1] | 1Pair-A | 1Pair-B | 2Pairs-A | 2Pairs-B | 3Pairs-A | 3Pairs-B | 3Pairs-C | 4Pairs | 5A4F | MaxUnique
1 | Spiral5 | 0.9984365 | 1.007124 | 0.99856 | 1.007124 | 0.99856 | 0.9972598 | 1.002932 | 0.9984672 | 0.99856 | 0.9984365 | 1.00278 | 1.00278 | 1.002831 | 1.001373 | 1.001373 | 1.00067 | 1.00067 | 1.000463
2 | Holden | 0.9228545 | 1.386216 | 0.8893167 | 1.386216 | 0.8893167 | 0.8393583 | 1.17632 | 0.9130296 | 0.8893167 | 0.9228545 | 1.154535 | 1.154535 | 1.161797 | 1.066129 | 1.066129 | 1.021926 | 1.021926 | 1.021182
3 | Rizzie Spiral | 1.130982 | 0.8344368 | 0.9041809 | 0.8344368 | 0.9041809 | 1.467926 | 0.8180078 | 1.063369 | 0.9041809 | 1.130982 | 0.9827096 | 0.9827096 | 0.927809 | 0.9565334 | 0.9565334 | 0.9434452 | 0.9434452 | 1.036484
4 | RotRing OmegaMax-90 | 0.9957856 | 0.9017875 | 1.085026 | 0.9017875 | 1.085026 | 0.9958204 | 0.9532011 | 1.021543 | 1.085026 | 0.9957856 | 0.9487866 | 0.9487866 | 0.9502581 | 0.9941997 | 0.9941997 | 1.016906 | 1.016906 | 0.992194
5 | Equal Angle | 0.9081824 | 1.44934 | 0.8788916 | 1.44934 | 0.8788916 | 0.8151365 | 1.201592 | 0.8995313 | 0.8788916 | 0.9081824 | 1.178761 | 1.178761 | 1.186371 | 1.078805 | 1.078805 | 1.028826 | 1.028826 | 1.025446
6 | Tilt Rotate | 0.686874 | 2.656085 | 0.5568102 | 2.656085 | 0.5568102 | 0.4484187 | 1.679308 | 0.6483641 | 0.5568102 | 0.686874 | 1.671479 | 1.671479 | 1.674089 | 1.299923 | 1.299923 | 1.114145 | 1.114145 | 1.112643
7 | CLR | 0.9869408 | 1.038487 | 0.9985236 | 1.038487 | 0.9985236 | 0.9706544 | 1.020252 | 0.9903032 | 0.9985236 | 0.9869408 | 1.012714 | 1.012714 | 1.015227 | 1.007984 | 1.007984 | 1.005619 | 1.005619 | 1.00086
8 | Rizzie Hex | 0.9990378 | 1.003866 | 0.9994037 | 1.003866 | 0.9994037 | 0.9981249 | 1.001681 | 0.9991458 | 0.9994037 | 0.9990378 | 1.001452 | 1.001452 | 1.001528 | 1.000769 | 1.000769 | 1.000428 | 1.000428 | 1.00021
9 | Matthies Hex | 0.9750762 | 1.072908 | 0.9979271 | 1.072908 | 0.9979271 | 0.9455177 | 1.037798 | 0.9817121 | 0.9979271 | 0.9750762 | 1.023992 | 1.023992 | 1.028594 | 1.015304 | 1.015304 | 1.01096 | 1.01096 | 1.001823
10 | Tilt Rotate_Partial | 0.6794186 | 2.693245 | 0.5519498 | 2.693245 | 0.5519498 | 0.4474832 | 1.688621 | 0.6416532 | 0.5519498 | 0.6794186 | 1.686332 | 1.686332 | 1.687095 | 1.308204 | 1.308204 | 1.119141 | 1.119141 | 1.117062
11 | RotRing OmegaMax-60 | 0.9551777 | 0.9700287 | 1.106334 | 0.9700287 | 1.106334 | 0.8597543 | 1.012704 | 0.9988574 | 1.106334 | 0.9551777 | 0.9626032 | 0.9626032 | 0.9793033 | 1.010513 | 1.010513 | 1.034468 | 1.034468 | 0.9838092
12 | Equal Angle_Partial | 0.9054629 | 1.504812 | 0.8597119 | 1.504812 | 0.8597119 | 0.84478 | 1.206733 | 0.8919659232 | 0.8597119 | 0.9054629 | 1.205137 | 1.205137 | 1.205669 | 1.089995 | 1.089995 | 1.032425 | 1.032425 | 1.035578
13 | Rizzie Hex_Partial | 1.05146 | 0.7612611 | 1.084926 | 0.7612611 | 1.084926 | 1.1687 | 0.8578604 | 1.061223 | 1.084926 | 1.05146 | 0.9063604 | 0.9063604 | 0.8901937 | 0.9658821 | 0.9658821 | 0.995643 | 0.995643 | 0.9975715
14 | ND Single | 0.44908907 | 3.9393531 | 0.21885897 | 3.9393531 | 0.21885897 | 0.054357122 | 2.1879417 | 0.3808422 | 0.21885897 | 0.44908907 | 2.194221085 | 2.194221085 | 2.192128 | 1.535767 | 1.535767 | 1.20654 | 1.20654 | 1.205074
15 | RD Single | 0.82897865 | 0.21885897 | 1.9813918 | 0.21885897 | 1.9813918 | 0.66920919 | 0.64542458 | 1.1585466 | 1.9813918 | 0.82897865 | 0.52391881 | 0.52391881 | 0.5644207 | 1.00974314 | 1.00974314 | 1.252655305 | 1.252655305 | 0.9170683
16 | TD Single | 0.82897865 | 0.21885897 | 1.9813918 | 0.21885897 | 1.9813918 | 0.66920919 | 0.64542458 | 1.1585466 | 1.9813918 | 0.82897865 | 0.52391881 | 0.52391881 | 0.5644207 | 1.00974314 | 1.00974314 | 1.252655305 | 1.252655305 | 0.9170683
17 | Morris Single | 1.5132597 | 0.065594327 | 0.71629968 | 0.065594327 | 0.71629968 | 2.8181434 | 0.24865233 | 1.2778388 | 0.71629968 | 1.5132597 | 0.7894270135 | 0.7894270135 | 0.6091688 | 0.7650512 | 0.7650512 | 0.7528633 | 0.7528633 | 1.106631
18 | Ring Perpendicular to ND | 0.7010765 | 1.835997 | 0.9995425 | 1.835997 | 0.9995425 | 0.3378951 | 1.441133 | 0.7877548 | 0.9995425 | 0.7010765 | 1.268537 | 1.268537 | 1.326069 | 1.17887202 | 1.17887202 | 1.13404 | 1.13404 | 1.017233
19 | Ring Perpendicular to RD | 1.075012 | 1.043443 | 0.8787118 | 1.043443 | 0.8787118 | 1.346592761 | 0.9135578 | 1.016213 | 0.8787118 | 1.075012 | 1.059227491 | 1.059227491 | 1.010671 | 0.9990556 | 0.9990556 | 0.9689696 | 0.9689696 | 1.045588
20 | Ring Perpendicular to TD | 1.075012 | 1.043443 | 0.8787118 | 1.043443 | 0.8787118 | 1.346592761 | 0.9135578 | 1.016213 | 0.8787118 | 1.075012 | 1.059227491 | 1.059227491 | 1.010671 | 0.9990556 | 0.9990556 | 0.9689696 | 0.9689696 | 1.045588
21 | OffsetFTD | 1.165048 | 0.6132311 | 0.9489468 | 0.6132311 | 0.9489468 | 1.391676 | 0.7808623 | 1.10233 | 0.9489468 | 1.165048 | 0.8891398 | 0.8891398 | 0.8530473 | 0.9090755 | 0.9090755 | 0.9190433 | 0.9190433 | 1.000349
22 | OffsetATD | 0.979723 | 0.9208543 | 1.114501 | 0.9208543 | 1.114501 | 1.044248 | 0.9377646 | 1.01893 | 1.114501 | 0.979723 | 0.9502887 | 0.9502887 | 0.946114 | 1.005026 | 1.005026 | 1.032395 | 1.032395 | 1.00267
23 | OffsetF45 | 0.9294316 | 0.6474124 | 1.383248 | 0.6474124 | 1.383248 | 0.7695135 | 0.8916722 | 1.062022 | 1.383248 | 0.9294316 | 0.788422 | 0.788422 | 0.8228387 | 0.9866972 | 0.9866972 | 1.085835 | 1.085835 | 0.9472166
24 | OffsetA45 | 1.069688 | 1.013928 | 0.8574694 | 1.013928 | 0.8574694 | 1.16504 | 0.9798263 | 1.007696 | 0.8574694 | 1.069688 | 1.041808 | 1.041808 | 1.021147 | 0.9803618 | 0.9803618 | 0.9496387 | 0.9496387 | 1.015608
25 | OffsetFRD | 1.165048 | 0.6132311 | 0.9489468 | 0.6132311 | 0.9489468 | 1.391676 | 0.7808623 | 1.10233 | 0.9489468 | 1.165048 | 0.8891398 | 0.8891398 | 0.8530473 | 0.9090755 | 0.9090755 | 0.9190433 | 0.9190433 | 1.000349
26 | OffsetARD | 0.979723 | 0.9208543 | 1.114501 | 0.9208543 | 1.114501 | 1.044248 | 0.9377646 | 1.01893 | 1.114501 | 0.979723 | 0.9502887 | 0.9502887 | 0.946114 | 1.005026 | 1.005026 | 1.032395 | 1.032395 | 1.00267
27 | Gaussian Quadrature | 0.9721316 | 1.097863 | 0.9594025 | 1.097863 | 0.9594025 | 0.8953944 | 1.078108 | 0.9695229 | 0.9594025 | 0.9721316 | 1.034997 | 1.034997 | 1.049368 | 1.009799 | 1.009799 | 0.9971999 | 0.9971999 | 0.9954038
28 | Michael-CCHex | 1.035682 | 0.9243771 | 0.9846569 | 0.9243771 | 0.9846569 | 1.138648 | 0.9432588 | 1.020282 | 0.9846569 | 1.035682 | 0.9800297 | 0.9800297 | 0.9677727 | 0.9815721 | 0.9815721 | 0.9823433 | 0.9823433 | 1.007818
29 | Michael-SNHex | 1.16508 | 0.49176 | 1.031966 | 0.49176 | 1.031966 | 1.429449 | 0.7243302 | 1.125136 | 1.031966 | 1.16508 | 0.82842 | 0.82842 | 0.7937234 | 0.8962685 | 0.8962685 | 0.9301927 | 0.9301927 | 0.9946201