## ShearF-HW25
| 0 | 1 | 2 | 3 | 4 | 5 | 6 | 7 | 8 | 9 | 10 | 11 | 12 | 13 | 14 | 15 | 16 | 17 | 18
0 | HKL | [3, 2, 1] | [2, 2, 2] | [3, 1, 0] | [1, 1, 0] | [2, 2, 0] | [2, 0, 0] | [4, 0, 0] | [2, 1, 1] | 1Pair-A | 1Pair-B | 2Pairs-A | 2Pairs-B | 3Pairs-A | 3Pairs-B | 3Pairs-C | 4Pairs | 5A4F | MaxUnique
1 | Spiral5 | 0.9990892 | 0.9979789 | 1.001914 | 0.9989835 | 0.9989835 | 1.003827 | 1.003827 | 0.9991327 | 0.9989835 | 0.9991327 | 1.00148 | 1.00148 | 1.001625 | 1.000648 | 1.000648 | 1.000232 | 1.000232 | 1.000154
2 | Holden | 0.9470809 | 0.8830487 | 1.112797 | 0.9346628 | 0.9346628 | 1.220338 | 1.220338 | 0.9521912 | 0.9346628 | 0.9521912 | 1.086265 | 1.086265 | 1.095109 | 1.035731 | 1.035731 | 1.010464 | 1.010464 | 1.008353
3 | Rizzie Spiral | 1.04694 | 1.226691 | 0.8853567 | 0.9811536 | 0.9811536 | 0.8421447 | 0.8421447 | 1.074013 | 0.9811536 | 1.074013 | 0.9580789 | 0.9580789 | 0.9338382 | 0.9657705 | 0.9657705 | 0.9696163 | 0.9696163 | 1.009383
4 | RotRing OmegaMax-90 | 1.013506 | 1.011317 | 0.9717521 | 1.034432 | 1.034432 | 0.9401617 | 0.9401617 | 1.004895 | 1.034432 | 1.004895 | 0.9725283 | 0.9725283 | 0.9722696 | 0.9931629 | 0.9931629 | 1.00348 | 1.00348 | 0.9960107
5 | Equal Angle | 0.9391599 | 0.8651902 | 1.129379 | 0.9263837 | 0.9263837 | 1.253638 | 1.253638 | 0.9444176 | 0.9263837 | 0.9444176 | 1.099028 | 1.099028 | 1.109145 | 1.04148 | 1.04148 | 1.012706 | 1.012706 | 1.009695
6 | Tilt Rotate | 0.7891663 | 0.5681084 | 1.442022 | 0.7301686 | 0.7301686 | 1.893885 | 1.893885 | 0.8134451 | 0.7301686 | 0.8134451 | 1.353665 | 1.353665 | 1.383118 | 1.145833 | 1.145833 | 1.041917 | 1.041917 | 1.039466
7 | CLR | 0.9941186 | 0.9822497 | 1.012906 | 0.9964775 | 0.9964775 | 1.023167 | 1.023167 | 0.9931479 | 0.9964775 | 0.9931479 | 1.008157 | 1.008157 | 1.00974 | 1.004264 | 1.004264 | 1.002317 | 1.002317 | 1.000345
8 | Rizzie Hex | 0.9994855 | 0.9987325 | 1.001095 | 0.99951 | 0.99951 | 1.002125 | 1.002125 | 0.9994754 | 0.99951 | 0.9994754 | 1.0008 | 1.0008 | 1.000898 | 1.00037 | 1.00037 | 1.000155 | 1.000155 | 1.00007
9 | Matthies Hex | 0.9889877 | 0.9668498 | 1.024105 | 0.9935509 | 0.9935509 | 1.043444 | 1.043444 | 0.9871098 | 0.9935509 | 0.9871098 | 1.015277 | 1.015277 | 1.018219 | 1.008035 | 1.008035 | 1.004414 | 1.004414 | 1.000674
10 | Tilt Rotate_Partial | 0.785732 | 0.5637275 | 1.448503 | 0.7256388 | 0.7256388 | 1.909722 | 1.909722 | 0.8104618 | 0.7256388 | 0.8104618 | 1.360092 | 1.360092 | 1.389562 | 1.148608 | 1.148608 | 1.042865 | 1.042865 | 1.040631
11 | RotRing OmegaMax-60 | 0.9976405 | 0.9427573 | 1.009487 | 1.035994 | 1.035994 | 0.9960234 | 0.9960234 | 0.9818573 | 1.035994 | 0.9818573 | 0.9889404 | 0.9889404 | 0.9957894 | 1.004625 | 1.004625 | 1.012467 | 1.012467 | 0.9939599
12 | Equal Angle_Partial | 0.9360041 | 0.8727095 | 1.133729 | 0.9158503 | 0.9158503 | 1.272091 | 1.272091 | 0.9442978 | 0.9158503 | 0.9442978 | 1.108195 | 1.108195 | 1.116706 | 1.04408 | 1.04408 | 1.012022 | 1.012022 | 1.012447
13 | Rizzie Hex_Partial | 1.039923 | 1.104888 | 0.911198 | 1.045332 | 1.045332 | 0.8410189 | 0.8410189 | 1.037697 | 1.045332 | 1.037697 | 0.9393581 | 0.9393581 | 0.9299714 | 0.9746826 | 0.9746826 | 0.9923448 | 0.9923448 | 0.9966762
14 | ND Single | 0.62952744 | 0.25020352 | 1.7748516 | 0.52290617 | 0.52290617 | 2.5748425 | 2.5748425 | 0.67340451 | 0.52290617 | 0.67340451 | 1.624123505 | 1.624123505 | 1.674366 | 1.25705106 | 1.25705106 | 1.073515 | 1.073515 | 1.070956
15 | RD Single | 1.1014624 | 0.96183472 | 0.79380645 | 1.3679559 | 1.3679559 | 0.52290617 | 0.52290617 | 0.99179431 | 1.3679559 | 0.99179431 | 0.75735024 | 0.75735024 | 0.76950231 | 0.96088546 | 0.96088546 | 1.06265307 | 1.06265307 | 0.9566267
16 | TD Single | 1.1014624 | 0.96183472 | 0.79380645 | 1.3679559 | 1.3679559 | 0.52290617 | 0.52290617 | 0.99179431 | 1.3679559 | 0.99179431 | 0.75735024 | 0.75735024 | 0.76950231 | 0.96088546 | 0.96088546 | 1.06265307 | 1.06265307 | 0.9566267
17 | Morris Single | 1.2056441 | 1.8930712 | 0.51107457 | 0.97744771 | 0.97744771 | 0.26942157 | 0.26942157 | 1.2995521 | 0.97744771 | 1.2995521 | 0.784486835 | 0.784486835 | 0.6933494 | 0.8488071 | 0.8488071 | 0.8809672725 | 0.8809672725 | 1.026035
18 | Ring Perpendicular to ND | 0.8719389 | 0.6031373 | 1.281329 | 0.9333907 | 0.9333907 | 1.502022 | 1.502022 | 0.8466502 | 0.9333907 | 0.8466502 | 1.174336 | 1.174336 | 1.21 | 1.094021 | 1.094021 | 1.053863 | 1.053863 | 1.006411
19 | Ring Perpendicular to RD | 1.017976 | 1.149672 | 0.9477376 | 0.9567933 | 0.9567933 | 0.9600666 | 0.9600666 | 1.043154 | 0.9567933 | 1.043154 | 1.00161 | 1.00161 | 0.9836527 | 0.9866713 | 0.9866713 | 0.9792018 | 0.9792018 | 1.012567
20 | Ring Perpendicular to TD | 1.017976 | 1.149672 | 0.9477376 | 0.9567933 | 0.9567933 | 0.9600666 | 0.9600666 | 1.043154 | 0.9567933 | 1.043154 | 1.00161 | 1.00161 | 0.9836527 | 0.9866713 | 0.9866713 | 0.9792018 | 0.9792018 | 1.012567
21 | OffsetFTD | 1.062969 | 1.220273 | 0.8593655 | 1.014627 | 1.014627 | 0.7597462 | 0.7597462 | 1.082863 | 1.014627 | 1.082863 | 0.9213045 | 0.9213045 | 0.9006581 | 0.952412 | 0.952412 | 0.9679657 | 0.9679657 | 0.9999738
22 | OffsetATD | 1.016634 | 1.028013 | 0.9616111 | 1.041458 | 1.041458 | 0.9315214 | 0.9315214 | 1.006419 | 1.041458 | 1.006419 | 0.96897 | 0.96897 | 0.966517 | 0.9931326 | 0.9931326 | 1.005214 | 1.005214 | 0.9976094
23 | OffsetF45 | 1.035071 | 0.9443253 | 0.9350393 | 1.149038 | 1.149038 | 0.8204048 | 0.8204048 | 0.9881718 | 1.149038 | 0.9881718 | 0.9042883 | 0.9042883 | 0.9145386 | 0.9858714 | 0.9858714 | 1.026663 | 1.026663 | 0.978675
24 | OffsetA45 | 1.004372 | 1.071988 | 0.9864558 | 0.9541844 | 0.9541844 | 0.9979666 | 0.9979666 | 1.025025 | 0.9541844 | 1.025025 | 1.011496 | 1.011496 | 1.003149 | 0.992392 | 0.992392 | 0.9828401 | 0.9828401 | 1.006665
25 | OffsetFRD | 1.062969 | 1.220273 | 0.8593655 | 1.014627 | 1.014627 | 0.7597462 | 0.7597462 | 1.082863 | 1.014627 | 1.082863 | 0.9213045 | 0.9213045 | 0.9006581 | 0.952412 | 0.952412 | 0.9679657 | 0.9679657 | 0.9999738
26 | OffsetARD | 1.016634 | 1.028013 | 0.9616111 | 1.041458 | 1.041458 | 0.9315214 | 0.9315214 | 1.006419 | 1.041458 | 1.006419 | 0.96897 | 0.96897 | 0.966517 | 0.9931326 | 0.9931326 | 1.005214 | 1.005214 | 0.9976094
27 | Gaussian Quadrature | 0.9796708 | 0.9388171 | 1.046677 | 0.9800744 | 0.9800744 | 1.077237 | 1.077237 | 0.9795048 | 0.9800744 | 0.9795048 | 1.028371 | 1.028371 | 1.034473 | 1.012272 | 1.012272 | 1.004223 | 1.004223 | 1.00033
28 | Michael-CCHex | 1.015926 | 1.066713 | 0.9622721 | 1.000645 | 1.000645 | 0.9422058 | 0.9422058 | 1.022215 | 1.000645 | 1.022215 | 0.9822104 | 0.9822104 | 0.9755643 | 0.9883553 | 0.9883553 | 0.9914277 | 0.9914277 | 1.001663
29 | Michael-SNHex | 1.080071 | 1.247407 | 0.8224735 | 1.04946 | 1.04946 | 0.6857973 | 0.6857973 | 1.092668 | 1.04946 | 1.092668 | 0.8892325 | 0.8892325 | 0.8669795 | 0.9426418 | 0.9426418 | 0.9693464 | 0.9693464 | 0.9963127