## ShearF-HW35
| 0 | 1 | 2 | 3 | 4 | 5 | 6 | 7 | 8 | 9 | 10 | 11 | 12 | 13 | 14 | 15 | 16 | 17 | 18
0 | HKL | [2, 2, 0] | [2, 0, 0] | [2, 1, 1] | [4, 0, 0] | [3, 2, 1] | [1, 1, 0] | [2, 2, 2] | [3, 1, 0] | 1Pair-A | 1Pair-B | 2Pairs-A | 2Pairs-B | 3Pairs-A | 3Pairs-B | 3Pairs-C | 4Pairs | 5A4F | MaxUnique
1 | Spiral5 | 0.99973 | 1.001037 | 0.9997467 | 1.001037 | 0.9997418 | 0.99973 | 0.9993277 | 1.000567 | 0.99973 | 0.9997467 | 1.000392 | 1.000392 | 1.00045 | 1.000171 | 1.000171 | 1.000061 | 1.000061 | 1.000025
2 | Holden | 0.984041 | 1.060841 | 0.9852058 | 1.060841 | 0.9848662 | 0.984041 | 0.9607706 | 1.033193 | 0.984041 | 0.9852058 | 1.023023 | 1.023023 | 1.026413 | 1.010029 | 1.010029 | 1.003532 | 1.003532 | 1.001486
3 | Rizzie Spiral | 1.011589 | 0.940122 | 1.016847 | 0.940122 | 1.015314 | 1.011589 | 1.045928 | 0.9658503 | 1.011589 | 1.016847 | 0.9784847 | 0.9784847 | 0.9742732 | 0.9895196 | 0.9895196 | 0.995037 | 0.995037 | 0.9992752
4 | RotRing OmegaMax-90 | 1.004735 | 0.984725 | 1.00331 | 0.984725 | 1.003725 | 1.004735 | 1.008554 | 0.9919287 | 1.004735 | 1.00331 | 0.9940173 | 0.9940173 | 0.9933211 | 0.9975899 | 0.9975899 | 0.9993763 | 0.9993763 | 0.9994963
5 | Equal Angle | 0.9817166 | 1.069832 | 0.9830004 | 1.069832 | 0.9826261 | 0.9817166 | 0.9549122 | 1.038111 | 0.9817166 | 0.9830004 | 1.026416 | 1.026416 | 1.030315 | 1.011516 | 1.011516 | 1.004067 | 1.004067 | 1.0017
6 | Tilt Rotate | 0.9361906 | 1.239632 | 0.9422595 | 1.239632 | 0.9404901 | 0.9361906 | 0.8471813 | 1.130393 | 0.9361906 | 0.9422595 | 1.090946 | 1.090946 | 1.104095 | 1.039361 | 1.039361 | 1.013568 | 1.013568 | 1.006024
7 | CLR | 0.9983628 | 1.006904 | 0.9982245 | 1.006904 | 0.9982648 | 0.9983628 | 0.995239 | 1.003829 | 0.9983628 | 0.9982245 | 1.002564 | 1.002564 | 1.002986 | 1.001164 | 1.001164 | 1.000464 | 1.000464 | 1.000137
8 | Rizzie Hex | 0.9998504 | 1.000591 | 0.9998532 | 1.000591 | 0.9998524 | 0.9998504 | 0.999609 | 1.000325 | 0.9998504 | 0.9998532 | 1.000222 | 1.000222 | 1.000256 | 1.000098 | 1.000098 | 1.000036 | 1.000036 | 1.000013
9 | Matthies Hex | 0.9969422 | 1.012902 | 0.9966814 | 1.012902 | 0.9967575 | 0.9969422 | 0.9911008 | 1.007156 | 0.9969422 | 0.9966814 | 1.004792 | 1.004792 | 1.00558 | 1.002175 | 1.002175 | 1.000867 | 1.000867 | 1.000257
10 | Tilt Rotate_Partial | 0.9351647 | 1.243248 | 0.9414231 | 1.243248 | 0.9395985 | 0.9351647 | 0.844987 | 1.132338 | 0.9351647 | 0.9414231 | 1.092336 | 1.092336 | 1.10567 | 1.039945 | 1.039945 | 1.01375 | 1.01375 | 1.006127
11 | RotRing OmegaMax-60 | 1.000661 | 1.004551 | 0.9978631 | 1.004551 | 0.9986787 | 1.000661 | 0.9937688 | 1.00315 | 1.000661 | 0.9978631 | 1.001207 | 1.001207 | 1.001855 | 1.001025 | 1.001025 | 1.000934 | 1.000934 | 0.9997788
12 | Equal Angle_Partial | 0.9805682 | 1.072518 | 0.9825938 | 1.072518 | 0.9820033 | 0.9805682 | 0.9539693 | 1.039416 | 0.9805682 | 0.9825938 | 1.027556 | 1.027556 | 1.03151 | 1.011893 | 1.011893 | 1.004062 | 1.004062 | 1.001845
13 | Rizzie Hex_Partial | 1.011979 | 0.9526347 | 1.011765 | 0.9526347 | 1.011827 | 1.011979 | 1.031332 | 0.9739987 | 1.011979 | 1.011765 | 0.9821997 | 0.9821997 | 0.9794661 | 0.9921262 | 0.9921262 | 0.9970894 | 0.9970894 | 0.9989227
14 | ND Single | 0.88779747 | 1.4203764 | 0.89885502 | 1.4203764 | 0.89563124 | 0.88779747 | 0.73238625 | 1.228648 | 0.88779747 | 0.89885502 | 1.15961571 | 1.15961571 | 1.182626 | 1.06900963 | 1.06900963 | 1.02370659 | 1.02370659 | 1.01061573
15 | RD Single | 1.0396018 | 0.88779747 | 1.0216333 | 0.88779747 | 1.0268719 | 1.0396018 | 1.0542662 | 0.94244704 | 1.0396018 | 1.0216333 | 0.954715385 | 0.954715385 | 0.9506259 | 0.9830109 | 0.9830109 | 0.9971585925 | 0.9971585925 | 0.995436285
16 | TD Single | 1.0396018 | 0.88779747 | 1.0216333 | 0.88779747 | 1.0268719 | 1.0396018 | 1.0542662 | 0.94244704 | 1.0396018 | 1.0216333 | 0.954715385 | 0.954715385 | 0.9506259 | 0.9830109 | 0.9830109 | 0.9971585925 | 0.9971585925 | 0.995436285
17 | Morris Single | 1.0529286 | 0.74235861 | 1.0707891 | 0.74235861 | 1.065582 | 1.0529286 | 1.192173 | 0.8541638 | 1.0529286 | 1.0707891 | 0.906573855 | 0.906573855 | 0.8891038 | 0.95535877 | 0.95535877 | 0.9797512275 | 0.9797512275 | 0.9963325
18 | Ring Perpendicular to ND | 0.9647394 | 1.150439 | 0.9610851 | 1.150439 | 0.9621505 | 0.9647394 | 0.8955309 | 1.083587 | 0.9647394 | 0.9610851 | 1.055762 | 1.055762 | 1.065037 | 1.025421 | 1.025421 | 1.010251 | 1.010251 | 1.002922
19 | Ring Perpendicular to RD | 1.003267 | 0.97372 | 1.008405 | 0.97372 | 1.006907 | 1.003267 | 1.023392 | 0.984357 | 1.003267 | 1.008405 | 0.9910625 | 0.9910625 | 0.9888273 | 0.9951307 | 0.9951307 | 0.9971648 | 0.9971648 | 1.000007965
20 | Ring Perpendicular to TD | 1.003267 | 0.97372 | 1.008405 | 0.97372 | 1.006907 | 1.003267 | 1.023392 | 0.984357 | 1.003267 | 1.008405 | 0.9910625 | 0.9910625 | 0.9888273 | 0.9951307 | 0.9951307 | 0.9971648 | 0.9971648 | 1.000007965
21 | OffsetFTD | 1.016712 | 0.9250559 | 1.019861 | 0.9250559 | 1.018943 | 1.016712 | 1.053561 | 0.958052 | 1.016712 | 1.019861 | 0.9724582 | 0.9724582 | 0.9676562 | 0.9872094 | 0.9872094 | 0.994585 | 0.994585 | 0.9986974
22 | OffsetATD | 1.005927 | 0.9796151 | 1.004634 | 0.9796151 | 1.005011 | 1.005927 | 1.012112 | 0.9890875 | 1.005927 | 1.004634 | 0.9921248 | 0.9921248 | 0.9911124 | 0.9967257 | 0.9967257 | 0.9990261 | 0.9990261 | 0.999398
23 | OffsetF45 | 1.01437 | 0.9637354 | 1.00612 | 0.9637354 | 1.008525 | 1.01437 | 1.014748 | 0.9819638 | 1.01437 | 1.00612 | 0.9849275 | 0.9849275 | 0.9839396 | 0.9947416 | 0.9947416 | 0.9996487 | 0.9996487 | 0.9982435
24 | OffsetA45 | 0.9994419 | 0.9933064 | 1.002913 | 0.9933064 | 1.001901 | 0.9994419 | 1.00843 | 0.9955152 | 0.9994419 | 1.002913 | 0.9981098 | 0.9981098 | 0.9972449 | 0.9985538 | 0.9985538 | 0.9987758 | 0.9987758 | 1.000251
25 | OffsetFRD | 1.016712 | 0.9250559 | 1.019861 | 0.9250559 | 1.018943 | 1.016712 | 1.053561 | 0.958052 | 1.016712 | 1.019861 | 0.9724582 | 0.9724582 | 0.9676562 | 0.9872094 | 0.9872094 | 0.994585 | 0.994585 | 0.9986974
26 | OffsetARD | 1.005927 | 0.9796151 | 1.004634 | 0.9796151 | 1.005011 | 1.005927 | 1.012112 | 0.9890875 | 1.005927 | 1.004634 | 0.9921248 | 0.9921248 | 0.9911124 | 0.9967257 | 0.9967257 | 0.9990261 | 0.9990261 | 0.999398
27 | Gaussian Quadrature | 0.9940048 | 1.024629 | 0.9937529 | 1.024629 | 0.9938263 | 0.9940048 | 0.983293 | 1.013604 | 0.9940048 | 0.9937529 | 1.009191 | 1.009191 | 1.010662 | 1.004129 | 1.004129 | 1.001598 | 1.001598 | 1.000518
28 | Michael-CCHex | 1.004206 | 0.9800378 | 1.005426 | 0.9800378 | 1.005071 | 1.004206 | 1.014703 | 0.9887384 | 1.004206 | 1.005426 | 0.992732 | 0.992732 | 0.9914008 | 0.9965568 | 0.9965568 | 0.9984691 | 0.9984691 | 0.999697
29 | Michael-SNHex | 1.022449 | 0.9050849 | 1.02444 | 0.9050849 | 1.023859 | 1.022449 | 1.065551 | 0.947336 | 1.022449 | 1.02444 | 0.9647622 | 0.9647622 | 0.9589535 | 0.9839912 | 0.9839912 | 0.9936058 | 0.9936058 | 0.9981201