## AMstep1A.xpc
| 0 | 1 | 2 | 3 | 4 | 5 | 6 | 7 | 8 | 9 | 10 | 11 | 12 | 13 | 14 | 15 | 16 | 17 | 18 | 19 | 20
0 | HKL | [1, 1, 1] | [2, 0, 0] | [2, 2, 0] | [3, 1, 1] | [2, 2, 2] | [4, 0, 0] | [3, 3, 1] | [4, 2, 0] | [4, 2, 2] | [5, 1, 1] | [3, 3, 3] | 1Pair-A | 2Pairs-A | 2Pairs-B | 3Pairs-A | 3Pairs-B | 3Pairs-C | 4Pairs | 5A4F | MaxUnique
1 | Equal Angle | 0.8702017 | 0.9316643 | 1.366131 | 0.9679971 | 0.8702017 | 0.9316643 | 0.9938184 | 1.095202 | 0.9067507 | 0.9789193 | 0.8701873 | 0.8702017 | 1.148898 | 1.167064 | 1.055999 | 1.088598 | 1.055999 | 1.033999 | 1.001239 | 1.013836
2 | Bruker | 1.016718 | 1.034832 | 0.9843386 | 1.001258 | 1.016718 | 1.034832 | 0.9855686 | 0.9774917 | 1.001171 | 1.002588 | 1.016698 | 1.016718 | 1.009585 | 0.9927981 | 1.011963 | 1.00681 | 1.011963 | 1.009287 | 1.010773 | 1.000496
3 | ND Single | 0.1 | 0.33 | 4.81 | 0.76 | 0.1 | 0.33 | 0.73 | 2.02 | 0.25 | 0.92 | 0.1 | 0.1 | 2.57 | 2.785 | 1.746667 | 1.966667 | 1.746667 | 1.5 | 1.22 | 1.24
4 | RD Single | 1.18 | 2.06 | 0.59 | 1.25 | 1.18 | 2.06 | 0.85 | 0.49 | 1.2 | 1.53 | 1.18 | 1.18 | 1.325 | 0.92 | 1.276667 | 1.3 | 1.276667 | 1.27 | 1.252 | 1.14375
5 | TD Single | 1.16 | 1.14 | 0.67 | 1.19 | 1.16 | 1.14 | 1.03 | 0.6 | 1.18 | 1.2 | 1.16 | 1.16 | 0.905 | 0.93 | 0.99 | 1 | 0.99 | 1.04 | 1.064 | 1.02125
6 | Morris Single | 0.44 | 0.68 | 1.67 | 1.16 | 0.44 | 0.68 | 0.99 | 1.06 | 0.85 | 0.97 | 0.44 | 0.44 | 1.175 | 1.415 | 0.93 | 1.17 | 0.93 | 0.9875 | 0.878 | 0.9775
7 | Ring Perpendicular to ND | 1.527534 | 1.986986 | 0.6938356 | 1.206986 | 1.527534 | 1.986986 | 0.8423288 | 0.5869863 | 1.221507 | 1.27274 | 1.526575 | 1.527534 | 1.340411 | 0.950411 | 1.402785 | 1.295936 | 1.402785 | 1.353836 | 1.388575 | 1.167363
8 | Ring Perpendicular to RD | 0.8394737 | 0.9010526 | 1.426842 | 0.9336842 | 0.8394737 | 0.9010526 | 0.9947368 | 1.13 | 0.8436842 | 1.027895 | 0.8389474 | 0.8394737 | 1.163947 | 1.180263 | 1.055789 | 1.087193 | 1.055789 | 1.025263 | 0.9881053 | 1.012171
9 | Ring Perpendicular to TD | 0.9478947 | 0.8384211 | 1.286316 | 0.9821053 | 0.9478947 | 0.8384211 | 1.016842 | 1.057368 | 0.9178947 | 0.9694737 | 0.9484211 | 0.9478947 | 1.062368 | 1.134211 | 1.024211 | 1.035614 | 1.024211 | 1.013684 | 1.000526 | 1.002039
10 | NoRotation-tilt60deg | 0.489748 | 0.547444 | 3.091228 | 0.854968 | 0.489748 | 0.547444 | 0.906724 | 1.536004 | 0.579956 | 0.932244 | 0.489748 | 0.489748 | 1.819336 | 1.973098 | 1.37614 | 1.49788 | 1.37614 | 1.245847 | 1.0946272 | 1.1172895
11 | Rotation-NoTilt | 0.1 | 0.33 | 4.8134625 | 0.76 | 0.1 | 0.33 | 0.73 | 2.0140125 | 0.25 | 0.92 | 0.1 | 0.1 | 2.57173125 | 2.78673125 | 1.747821 | 1.967821 | 1.747821 | 1.500865625 | 1.2206925 | 1.239684375
12 | Rotation-60detTilt | 0.4674621 | 0.619297 | 3.119398 | 0.8510115 | 0.4674621 | 0.619297 | 0.8743443 | 1.559972 | 0.5694235 | 0.9422501 | 0.4674976 | 0.4674621 | 1.869347 | 1.985205 | 1.402052 | 1.529902 | 1.402052 | 1.264292 | 1.104926 | 1.125395
13 | HexGrid-90degTilt5degRes | 0.9963678 | 0.9954578 | 0.9999552 | 0.9921242 | 0.9963678 | 0.9954578 | 0.9906768 | 0.9945223 | 0.991456 | 0.9909658 | 0.9963722 | 0.9963678 | 0.9977065 | 0.9960397 | 0.9972603 | 0.9958457 | 0.9972603 | 0.9959762 | 0.9960546 | 0.9939407
14 | HexGrid-90degTilt22p5degRes | 1.024711 | 1.030837 | 1.003747 | 0.9683346 | 1.024711 | 1.030837 | 1.006992 | 0.9576019 | 1.005601 | 0.9906942 | 1.0248 | 1.024711 | 1.017292 | 0.9860407 | 1.019765 | 1.000973 | 1.019765 | 1.006907 | 1.010468 | 0.9985648
15 | HexGrid-60degTilt5degRes | 1.127203 | 1.098311 | 0.8497012 | 0.9546768 | 1.127203 | 1.098311 | 0.9400887 | 0.9851333 | 0.9574206 | 1.038634 | 1.128389 | 1.127203 | 0.9740062 | 0.902189 | 1.025072 | 0.9675631 | 1.025072 | 1.007473 | 1.031419 | 0.9938961
16 | HexGrid-CC-5degRes | 0.9600252 | 0.9865505 | 1.01934 | 0.992095 | 0.9600252 | 0.9865505 | 0.9947958 | 1.005525 | 0.978918 | 0.995869 | 0.9600319 | 0.9600252 | 1.002945 | 1.005718 | 0.9886387 | 0.9993286 | 0.9886387 | 0.9895027 | 0.9836072 | 0.9916398
17 | HexGrid-CC-15degRes | 0.9797488 | 1.015295 | 0.9483105 | 1.004771 | 0.9797488 | 1.015295 | 1.000407 | 0.9823509 | 0.9976521 | 1.00741 | 0.9801563 | 0.9797488 | 0.9818028 | 0.976541 | 0.9811181 | 0.989459 | 0.9811181 | 0.9870314 | 0.9855749 | 0.9919933
18 | HexGrid-CC-22p5degRes | 1.013007 | 0.987377 | 0.9405577 | 1.033481 | 1.013007 | 0.987377 | 0.9670114 | 0.9891448 | 0.9629808 | 1.018247 | 1.014052 | 1.013007 | 0.9639673 | 0.9870195 | 0.9803138 | 0.9871387 | 0.9803138 | 0.9936057 | 0.997486 | 0.9889759
19 | HexGrid-CC-30degRes | 1.066148 | 1.157421 | 0.9532388 | 1.119459 | 1.066148 | 1.157421 | 0.9258962 | 0.8128883 | 1.139781 | 1.053769 | 1.066042 | 1.066148 | 1.05533 | 1.036349 | 1.058936 | 1.076706 | 1.058936 | 1.074067 | 1.072483 | 1.028575
20 | HexGrid-SN-5degRes | 1.033676 | 1.016097 | 1.017109 | 0.9616772 | 1.033676 | 1.016097 | 1.018466 | 0.9571425 | 1.000978 | 0.9860158 | 1.033833 | 1.033676 | 1.016603 | 0.989393 | 1.022294 | 0.9982942 | 1.022294 | 1.00714 | 1.012447 | 0.9988952
21 | HexGrid-SN-15degRes | 1.026382 | 1.029895 | 0.9260334 | 0.9664529 | 1.026382 | 1.029895 | 1.042205 | 0.9341578 | 1.018336 | 0.9849954 | 1.02732 | 1.026382 | 0.9779642 | 0.9462432 | 0.9941034 | 0.9741271 | 0.9941034 | 0.9871908 | 0.995029 | 0.9910571
22 | HexGrid-SN-22p5degRes | 1.29655 | 1.102317 | 0.61445 | 0.9869266 | 1.29655 | 1.102317 | 0.9436198 | 0.9090622 | 1.012084 | 1.046713 | 1.299054 | 1.29655 | 0.8583835 | 0.8006883 | 1.004439 | 0.9012312 | 1.004439 | 1.000061 | 1.059359 | 0.9889654
23 | HexGrid-SN-30degRes | 1.182639 | 1.022449 | 0.8468871 | 1.05935 | 1.182639 | 1.022449 | 0.9335863 | 0.8219611 | 1.163648 | 1.056066 | 1.182639 | 1.182639 | 0.9346678 | 0.9531184 | 1.017325 | 0.9762284 | 1.017325 | 1.027831 | 1.058793 | 1.010823
24 | RotRing Axis-Y Res-5.0 Theta-2.84623415 OmegaMax-90 | 1.024662 | 1.015584 | 0.9735473 | 0.9980575 | 1.024662 | 1.015584 | 0.9885609 | 0.9722539 | 1.004524 | 1.000664 | 1.024666 | 1.024662 | 0.9945655 | 0.9858024 | 1.004598 | 0.9957295 | 1.004598 | 1.002963 | 1.007302 | 0.9972315
25 | RotRing Axis-Y Res-5.0 Theta-2.84623415 OmegaMax-90 Weighted | 0.9940134 | 0.9931505 | 1.000848 | 0.9923006 | 0.9940134 | 0.9931505 | 0.9908836 | 0.9955887 | 0.9910476 | 0.9906306 | 0.9940249 | 0.9940134 | 0.9969994 | 0.9965744 | 0.9960041 | 0.9954331 | 0.9960041 | 0.9950782 | 0.9948652 | 0.9935579
26 | RotRing Axis-Y Res-5.0 Theta-2.84623415 OmegaMax-60 | 1.074604 | 1.015202 | 0.9564333 | 0.991692 | 1.074604 | 1.015202 | 0.9940261 | 0.9520242 | 1.018455 | 0.9883049 | 1.074596 | 1.074604 | 0.9858176 | 0.9740626 | 1.015413 | 0.9877757 | 1.015413 | 1.009483 | 1.022507 | 0.9988426
27 | RotRing Axis-Y Res-5.0 Theta-2.84623415 OmegaMax-30 | 1.14605 | 1.111204 | 0.8722933 | 1.011525 | 1.14605 | 1.111204 | 0.9553491 | 0.9195315 | 1.039124 | 1.031211 | 1.145957 | 1.14605 | 0.9917487 | 0.941909 | 1.043183 | 0.9983408 | 1.043183 | 1.035268 | 1.057424 | 1.010786
28 | RotRing Axis-Y Res-5.0 Theta-3.28699929 OmegaMax-90 | 1.024846 | 1.015724 | 0.9738395 | 0.9976437 | 1.024846 | 1.015724 | 0.9883783 | 0.9729077 | 1.004305 | 1.000119 | 1.024849 | 1.024846 | 0.9947817 | 0.9857416 | 1.004803 | 0.9957357 | 1.004803 | 1.003013 | 1.00738 | 0.9972203
29 | RotRing Axis-Y Res-5.0 Theta-3.28699929 OmegaMax-90 Weighted | 0.9940544 | 0.9933074 | 1.000964 | 0.9923462 | 0.9940544 | 0.9933074 | 0.9908563 | 0.9955744 | 0.9910226 | 0.9906302 | 0.994064 | 0.9940544 | 0.9971359 | 0.9966553 | 0.9961087 | 0.9955393 | 0.9961087 | 0.9951681 | 0.9949454 | 0.9935945
30 | RotRing Axis-Y Res-5.0 Theta-3.28699929 OmegaMax-60 | 1.074007 | 1.015044 | 0.9567631 | 0.9912449 | 1.074007 | 1.015044 | 0.9937968 | 0.9530531 | 1.018084 | 0.9877023 | 1.073999 | 1.074007 | 0.9859037 | 0.974004 | 1.015272 | 0.9876841 | 1.015272 | 1.009265 | 1.022213 | 0.998712
31 | RotRing Axis-Y Res-5.0 Theta-3.28699929 OmegaMax-30 | 1.144594 | 1.10872 | 0.8736392 | 1.01013 | 1.144594 | 1.10872 | 0.955731 | 0.9213073 | 1.038437 | 1.029997 | 1.1445 | 1.144594 | 0.9911795 | 0.9418845 | 1.042318 | 0.9974963 | 1.042318 | 1.034271 | 1.056335 | 1.010319
32 | RotRing Axis-Y Res-5.0 Theta-4.65107599 OmegaMax-90 | 1.02485 | 1.015533 | 0.974558 | 0.9960405 | 1.02485 | 1.015533 | 0.9877696 | 0.9756399 | 1.003457 | 0.9981236 | 1.024843 | 1.02485 | 0.9950455 | 0.9852993 | 1.00498 | 0.9953772 | 1.00498 | 1.002745 | 1.007166 | 0.9969964
33 | RotRing Axis-Y Res-5.0 Theta-4.65107599 OmegaMax-90 Weighted | 0.9939502 | 0.9935401 | 1.001064 | 0.9923233 | 0.9939502 | 0.9935401 | 0.9906553 | 0.9959087 | 0.9908946 | 0.9905467 | 0.9939454 | 0.9939502 | 0.9973023 | 0.9966939 | 0.9961849 | 0.9956426 | 0.9961849 | 0.9952195 | 0.9949656 | 0.9936104
34 | RotRing Axis-Y Res-5.0 Theta-4.65107599 OmegaMax-60 | 1.071306 | 1.013578 | 0.9572032 | 0.9893306 | 1.071306 | 1.013578 | 0.9932346 | 0.9573212 | 1.016452 | 0.9854839 | 1.071296 | 1.071306 | 0.9853907 | 0.9732669 | 1.014029 | 0.986704 | 1.014029 | 1.007855 | 1.020545 | 0.9979888
35 | RotRing Axis-Y Res-5.0 Theta-4.65107599 OmegaMax-30 | 1.137184 | 1.097864 | 0.8786912 | 1.004805 | 1.137184 | 1.097864 | 0.9574342 | 0.9283832 | 1.035579 | 1.025169 | 1.137087 | 1.137184 | 0.9882778 | 0.9417482 | 1.037913 | 0.9937869 | 1.037913 | 1.029636 | 1.051146 | 1.008139
36 | RotRing Axis-Y Res-5.0 Theta-2.79042653 OmegaMax-90 | 1.024636 | 1.015567 | 0.9735164 | 0.9981121 | 1.024636 | 1.015567 | 0.9885839 | 0.9721758 | 1.004546 | 1.000726 | 1.02464 | 1.024636 | 0.9945416 | 0.9858142 | 1.004573 | 0.9957318 | 1.004573 | 1.002958 | 1.007294 | 0.9972329
37 | RotRing Axis-Y Res-5.0 Theta-2.79042653 OmegaMax-90 Weighted | 0.9940096 | 0.9931358 | 1.000838 | 0.9923003 | 0.9940096 | 0.9931358 | 0.9908874 | 0.9955891 | 0.9910476 | 0.9906294 | 0.9940213 | 0.9940096 | 0.9969868 | 0.9965691 | 0.9959944 | 0.9954247 | 0.9959944 | 0.9950709 | 0.9948586 | 0.9935546
38 | RotRing Axis-Y Res-5.0 Theta-2.79042653 OmegaMax-60 | 1.074667 | 1.015219 | 0.9564079 | 0.9917558 | 1.074667 | 1.015219 | 0.9940472 | 0.951905 | 1.018497 | 0.9883764 | 1.074658 | 1.074667 | 0.9858137 | 0.9740819 | 1.015431 | 0.9877944 | 1.015431 | 1.009513 | 1.022543 | 0.9988594
39 | RotRing Axis-Y Res-5.0 Theta-2.79042653 OmegaMax-30 | 1.146216 | 1.111495 | 0.8721408 | 1.011698 | 1.146216 | 1.111495 | 0.9553036 | 0.9193299 | 1.039201 | 1.031355 | 1.146122 | 1.146216 | 0.9918178 | 0.9419193 | 1.043284 | 0.9984445 | 1.043284 | 1.035387 | 1.057553 | 1.010842
40 | RotRing Axis-Y Res-5.0 Theta-3.94782221 OmegaMax-90 | 1.025018 | 1.015797 | 0.9741359 | 0.9969011 | 1.025018 | 1.015797 | 0.9881245 | 0.9741435 | 1.003867 | 0.9992067 | 1.025015 | 1.025018 | 0.9949665 | 0.9855185 | 1.004984 | 0.9956114 | 1.004984 | 1.002963 | 1.007374 | 0.9971492
41 | RotRing Axis-Y Res-5.0 Theta-3.94782221 OmegaMax-90 Weighted | 0.9941644 | 0.9935215 | 1.000931 | 0.9923216 | 0.9941644 | 0.9935215 | 0.9908257 | 0.9957233 | 0.9908873 | 0.9906087 | 0.994166 | 0.9941644 | 0.997226 | 0.996626 | 0.9962055 | 0.9955912 | 0.9962055 | 0.9952345 | 0.9950205 | 0.9936229
42 | RotRing Axis-Y Res-5.0 Theta-3.94782221 OmegaMax-60 | 1.072944 | 1.014594 | 0.9569658 | 0.9903758 | 1.072944 | 1.014594 | 0.993494 | 0.9550061 | 1.017316 | 0.9867144 | 1.072934 | 1.072944 | 0.9857797 | 0.9736708 | 1.014834 | 0.9873118 | 1.014834 | 1.00872 | 1.021565 | 0.9984262
43 | RotRing Axis-Y Res-5.0 Theta-3.94782221 OmegaMax-30 | 1.141538 | 1.104117 | 0.875757 | 1.007658 | 1.141538 | 1.104117 | 0.9564785 | 0.9245837 | 1.037135 | 1.027902 | 1.141441 | 1.141538 | 0.9899371 | 0.9417077 | 1.040471 | 0.9958442 | 1.040471 | 1.032268 | 1.054122 | 1.009396
44 | RotRing Axis-Y Res-5.0 Theta-4.8369936 OmegaMax-90 | 1.024809 | 1.015363 | 0.9746813 | 0.9957815 | 1.024809 | 1.015363 | 0.987698 | 0.9760382 | 1.003325 | 0.9977966 | 1.024801 | 1.024809 | 0.9950221 | 0.9852314 | 1.004951 | 0.9952752 | 1.004951 | 1.002659 | 1.007089 | 0.9969365
45 | RotRing Axis-Y Res-5.0 Theta-4.8369936 OmegaMax-90 Weighted | 0.993912 | 0.9934357 | 1.001116 | 0.9922849 | 0.993912 | 0.9934357 | 0.9906469 | 0.9959513 | 0.9908616 | 0.9904813 | 0.9939062 | 0.993912 | 0.9972756 | 0.9967002 | 0.9961544 | 0.995612 | 0.9961544 | 0.995187 | 0.994932 | 0.9935862
46 | RotRing Axis-Y Res-5.0 Theta-4.8369936 OmegaMax-60 | 1.070765 | 1.013175 | 0.9572794 | 0.9890453 | 1.070765 | 1.013175 | 0.9931619 | 0.9579337 | 1.016224 | 0.9851113 | 1.070755 | 1.070765 | 0.9852274 | 0.9731624 | 1.01374 | 0.9865 | 1.01374 | 1.007566 | 1.020206 | 0.997837
47 | RotRing Axis-Y Res-5.0 Theta-4.8369936 OmegaMax-30 | 1.135887 | 1.09587 | 0.8794993 | 1.003918 | 1.135887 | 1.09587 | 0.9577439 | 0.929432 | 1.035144 | 1.02432 | 1.135792 | 1.135887 | 0.9876847 | 0.9417086 | 1.037086 | 0.9930958 | 1.037086 | 1.028794 | 1.050212 | 1.007727