## TRIP700A.xpc
| 0 | 1 | 2 | 3 | 4 | 5 | 6 | 7 | 8 | 9 | 10 | 11 | 12 | 13 | 14 | 15 | 16 | 17 | 18 | 19 | 20
0 | HKL | [1, 1, 1] | [2, 0, 0] | [2, 2, 0] | [3, 1, 1] | [2, 2, 2] | [4, 0, 0] | [3, 3, 1] | [4, 2, 0] | [4, 2, 2] | [5, 1, 1] | [3, 3, 3] | 1Pair-A | 2Pairs-A | 2Pairs-B | 3Pairs-A | 3Pairs-B | 3Pairs-C | 4Pairs | 5A4F | MaxUnique
1 | Equal Angle | 0.9285303 | 0.9337824 | 1.123033 | 0.9802305 | 0.9285303 | 0.9337824 | 1.013184 | 1.015367 | 0.9681916 | 0.9529827 | 0.9285086 | 0.9285303 | 1.028408 | 1.051632 | 0.9951153 | 1.012349 | 0.9951153 | 0.9913941 | 0.9788213 | 0.9894128
2 | Bruker | 1.005307 | 0.998435 | 0.9850033 | 0.992002 | 1.005307 | 0.998435 | 0.9876495 | 0.9852303 | 0.9956772 | 0.9913336 | 1.005276 | 1.005307 | 0.9917192 | 0.9885027 | 0.9962485 | 0.9918134 | 0.9962485 | 0.9951869 | 0.9972109 | 0.9925798
3 | ND Single | 0.45 | 0.61 | 2.18 | 0.93 | 0.45 | 0.61 | 1.11 | 1.18 | 0.77 | 0.69 | 0.45 | 0.45 | 1.395 | 1.555 | 1.08 | 1.24 | 1.08 | 1.0425 | 0.924 | 0.99
4 | RD Single | 1.51 | 0.97 | 0.94 | 0.83 | 1.51 | 0.97 | 1.1 | 0.89 | 1.05 | 0.8 | 1.51 | 1.51 | 0.955 | 0.885 | 1.14 | 0.9133333 | 1.14 | 1.0625 | 1.152 | 1.01125
5 | TD Single | 1.82 | 1.69 | 0.58 | 1.14 | 1.82 | 1.69 | 0.68 | 0.62 | 1.43 | 1.07 | 1.82 | 1.82 | 1.135 | 0.86 | 1.363333 | 1.136667 | 1.363333 | 1.3075 | 1.41 | 1.12875
6 | Morris Single | 0.46 | 0.59 | 2.24 | 0.95 | 0.46 | 0.59 | 1.05 | 1.13 | 0.84 | 0.72 | 0.46 | 0.46 | 1.415 | 1.595 | 1.096667 | 1.26 | 1.096667 | 1.06 | 0.94 | 0.9975
7 | Ring Perpendicular to ND | 1.338767 | 1.164247 | 0.8008219 | 1.001781 | 1.338767 | 1.164247 | 0.9120548 | 0.8469863 | 1.11137 | 1.020548 | 1.338767 | 1.338767 | 0.9825342 | 0.9013014 | 1.101279 | 0.9889498 | 1.101279 | 1.076404 | 1.128877 | 1.024572
8 | Ring Perpendicular to RD | 1.003684 | 0.9042105 | 1.123684 | 0.9457895 | 1.003684 | 0.9042105 | 1.063684 | 0.9773684 | 0.9957895 | 0.89 | 1.003684 | 1.003684 | 1.013947 | 1.034737 | 1.010526 | 0.9912281 | 1.010526 | 0.9943421 | 0.9962105 | 0.9880263
9 | Ring Perpendicular to TD | 0.8615789 | 0.8715789 | 1.284737 | 0.9842105 | 0.8615789 | 0.8715789 | 1.013684 | 1.062105 | 0.9389474 | 0.8984211 | 0.8610526 | 0.8615789 | 1.078158 | 1.134474 | 1.005965 | 1.046842 | 1.005965 | 1.000526 | 0.9727368 | 0.9894079
10 | NoRotation-tilt60deg | 0.565196 | 0.729332 | 1.792452 | 0.980352 | 0.565196 | 0.729332 | 1.047348 | 1.157292 | 0.833728 | 0.80576 | 0.56478 | 0.565196 | 1.260892 | 1.386402 | 1.028993 | 1.167379 | 1.028993 | 1.016833 | 0.9265056 | 0.9889325
11 | Rotation-NoTilt | 0.45 | 0.61 | 2.1772375 | 0.93 | 0.45 | 0.61 | 1.1016625 | 1.18 | 0.77 | 0.69 | 0.45 | 0.45 | 1.39361875 | 1.55361875 | 1.079079 | 1.239079 | 1.079079 | 1.041809375 | 0.9234475 | 0.9886125
12 | Rotation-60detTilt | 0.6799373 | 0.7671106 | 1.660935 | 0.9531864 | 0.6799373 | 0.7671106 | 1.061125 | 1.100665 | 0.8649486 | 0.8200762 | 0.6799243 | 0.6799373 | 1.214023 | 1.307061 | 1.035994 | 1.127077 | 1.035994 | 1.015292 | 0.9482213 | 0.988498
13 | HexGrid-90degTilt5degRes | 0.9925198 | 0.992348 | 0.9912463 | 0.9909894 | 0.9925198 | 0.992348 | 0.9908707 | 0.9908382 | 0.9905033 | 0.9904279 | 0.9925004 | 0.9925198 | 0.9917972 | 0.9911178 | 0.9920381 | 0.9915279 | 0.9920381 | 0.9917759 | 0.9919247 | 0.991218
14 | HexGrid-90degTilt22p5degRes | 0.9995198 | 1.017562 | 0.9828357 | 0.992255 | 0.9995198 | 1.017562 | 0.9834194 | 0.983385 | 0.9880713 | 1.002057 | 0.9994807 | 0.9995198 | 1.000199 | 0.9875453 | 0.9999726 | 0.997551 | 0.9999726 | 0.9980432 | 0.9983385 | 0.9936382
15 | HexGrid-60degTilt5degRes | 1.051754 | 1.007217 | 0.912607 | 0.977079 | 1.051754 | 1.007217 | 0.9604727 | 0.95009 | 0.9892486 | 1.008388 | 1.051754 | 1.051754 | 0.9599118 | 0.944843 | 0.9905259 | 0.9656342 | 0.9905259 | 0.9871642 | 1.000082 | 0.9821071
16 | HexGrid-CC-5degRes | 0.9893174 | 0.9876422 | 0.9996454 | 0.9905802 | 0.9893174 | 0.9876422 | 0.992489 | 0.9926229 | 0.98943 | 0.9867029 | 0.9892401 | 0.9893174 | 0.9936438 | 0.9951128 | 0.9922017 | 0.9926226 | 0.9922017 | 0.9917963 | 0.9913005 | 0.9910538
17 | HexGrid-CC-15degRes | 1.010782 | 0.9981783 | 0.993535 | 0.9986908 | 1.010782 | 0.9981783 | 0.9858478 | 0.9827065 | 1.003905 | 0.9865746 | 1.010183 | 1.010782 | 0.9958567 | 0.9961129 | 1.000832 | 0.9968014 | 1.000832 | 1.000297 | 1.002394 | 0.9950275
18 | HexGrid-CC-22p5degRes | 0.9949529 | 0.9922111 | 0.9931467 | 0.9944732 | 0.9949529 | 0.9922111 | 0.9690312 | 0.9755223 | 1.001893 | 0.9861828 | 0.9949529 | 0.9949529 | 0.9926789 | 0.9938099 | 0.9934369 | 0.993277 | 0.9934369 | 0.993696 | 0.9939474 | 0.9884266
19 | HexGrid-CC-30degRes | 1.03117 | 1.029364 | 1.033184 | 1.024807 | 1.03117 | 1.029364 | 0.9531396 | 0.9625818 | 1.0323 | 0.9901928 | 1.029105 | 1.03117 | 1.031274 | 1.028995 | 1.03124 | 1.029118 | 1.03124 | 1.029631 | 1.029939 | 1.007092
20 | HexGrid-SN-5degRes | 0.9884303 | 1.00863 | 0.997904 | 0.9935276 | 0.9884303 | 1.00863 | 0.9848543 | 0.9888683 | 0.9852155 | 0.9968681 | 0.9882776 | 0.9884303 | 1.003267 | 0.9957158 | 0.9983214 | 1.000021 | 0.9983214 | 0.997123 | 0.9953844 | 0.9930373
21 | HexGrid-SN-15degRes | 0.98488 | 1.010994 | 1.020683 | 1.002444 | 0.98488 | 1.010994 | 0.979454 | 0.9886878 | 0.9881489 | 0.9941278 | 0.9837184 | 0.98488 | 1.015838 | 1.011564 | 1.005519 | 1.011374 | 1.005519 | 1.00475 | 1.000776 | 0.9961774
22 | HexGrid-SN-22p5degRes | 1.038859 | 1.003672 | 0.8905403 | 0.9828782 | 1.038859 | 1.003672 | 0.9557781 | 0.9604266 | 0.9927545 | 1.010645 | 1.038859 | 1.038859 | 0.9471061 | 0.9367092 | 0.9776903 | 0.9590301 | 0.9776903 | 0.9789872 | 0.9909615 | 0.9794441
23 | HexGrid-SN-30degRes | 0.9899722 | 1.04247 | 1.109184 | 1.02911 | 0.9899722 | 1.04247 | 0.9560604 | 0.9821379 | 0.9982158 | 0.9896246 | 0.9853259 | 0.9899722 | 1.075827 | 1.069147 | 1.047209 | 1.060255 | 1.047209 | 1.042684 | 1.032142 | 1.012097
24 | RotRing Axis-Y Res-5.0 Theta-2.84623415 OmegaMax-90 | 1.063574 | 1.024975 | 0.9496496 | 0.9957716 | 1.063574 | 1.024975 | 0.9733658 | 0.9602257 | 1.017484 | 0.9939212 | 1.063567 | 1.063574 | 0.9873125 | 0.9727106 | 1.012733 | 0.9901322 | 1.012733 | 1.008493 | 1.019509 | 0.997371
25 | RotRing Axis-Y Res-5.0 Theta-2.84623415 OmegaMax-90 Weighted | 0.9901671 | 0.9908956 | 0.9926548 | 0.9910507 | 0.9901671 | 0.9908956 | 0.9913771 | 0.9915808 | 0.9900677 | 0.9902196 | 0.9901495 | 0.9901671 | 0.9917752 | 0.9918527 | 0.9912392 | 0.9915337 | 0.9912392 | 0.991192 | 0.990987 | 0.9910017
26 | RotRing Axis-Y Res-5.0 Theta-2.84623415 OmegaMax-60 | 1.085245 | 1.080738 | 0.8992659 | 1.012743 | 1.085245 | 1.080738 | 0.9437565 | 0.9495363 | 1.02915 | 1.024214 | 1.085238 | 1.085245 | 0.9900021 | 0.9560044 | 1.02175 | 0.9975824 | 1.02175 | 1.019498 | 1.032647 | 1.003081
27 | RotRing Axis-Y Res-5.0 Theta-2.84623415 OmegaMax-30 | 1.176894 | 1.101651 | 0.8615516 | 1.015656 | 1.176894 | 1.101651 | 0.9262761 | 0.9171961 | 1.057879 | 1.026935 | 1.176894 | 1.176894 | 0.9816015 | 0.9386037 | 1.046699 | 0.9929529 | 1.046699 | 1.038938 | 1.06653 | 1.010505
28 | RotRing Axis-Y Res-5.0 Theta-3.28699929 OmegaMax-90 | 1.062192 | 1.023319 | 0.9500603 | 0.9953958 | 1.062192 | 1.023319 | 0.9740141 | 0.9608974 | 1.016503 | 0.9938325 | 1.062184 | 1.062192 | 0.9866894 | 0.972728 | 1.011857 | 0.9895915 | 1.011857 | 1.007742 | 1.018632 | 0.9970267
29 | RotRing Axis-Y Res-5.0 Theta-3.28699929 OmegaMax-90 Weighted | 0.9898506 | 0.9906661 | 0.9927964 | 0.9910097 | 0.9898506 | 0.9906661 | 0.9915228 | 0.9917371 | 0.9899162 | 0.9901916 | 0.989833 | 0.9898506 | 0.9917312 | 0.991903 | 0.9911044 | 0.9914907 | 0.9911044 | 0.9910807 | 0.9908347 | 0.9909613
30 | RotRing Axis-Y Res-5.0 Theta-3.28699929 OmegaMax-60 | 1.083246 | 1.078239 | 0.9001566 | 1.011915 | 1.083246 | 1.078239 | 0.9450323 | 0.9505123 | 1.027629 | 1.023763 | 1.083241 | 1.083246 | 0.9891978 | 0.9560357 | 1.020547 | 0.9967701 | 1.020547 | 1.018389 | 1.03136 | 1.002562
31 | RotRing Axis-Y Res-5.0 Theta-3.28699929 OmegaMax-30 | 1.172841 | 1.098261 | 0.8625943 | 1.014338 | 1.172841 | 1.098261 | 0.9282065 | 0.9189104 | 1.055388 | 1.026206 | 1.172841 | 1.172841 | 0.9804276 | 0.9384659 | 1.044565 | 0.9917309 | 1.044565 | 1.037008 | 1.064175 | 1.009593
32 | RotRing Axis-Y Res-5.0 Theta-4.65107599 OmegaMax-90 | 1.057152 | 1.017576 | 0.9517577 | 0.994095 | 1.057152 | 1.017576 | 0.976248 | 0.96326 | 1.013095 | 0.9934809 | 1.057141 | 1.057152 | 0.9846668 | 0.9729263 | 1.008829 | 0.9878095 | 1.008829 | 1.005145 | 1.015547 | 0.9958331
33 | RotRing Axis-Y Res-5.0 Theta-4.65107599 OmegaMax-90 Weighted | 0.9888572 | 0.9898806 | 0.9934246 | 0.9908616 | 0.9888572 | 0.9898806 | 0.9919022 | 0.9921439 | 0.9894449 | 0.9901012 | 0.9888373 | 0.9888572 | 0.9916526 | 0.9921431 | 0.9907208 | 0.991389 | 0.9907208 | 0.990756 | 0.9903763 | 0.990827
34 | RotRing Axis-Y Res-5.0 Theta-4.65107599 OmegaMax-60 | 1.075734 | 1.069274 | 0.9039018 | 1.008882 | 1.075734 | 1.069274 | 0.9498405 | 0.9541934 | 1.022142 | 1.022034 | 1.075732 | 1.075734 | 0.9865879 | 0.9563917 | 1.016303 | 0.9940191 | 1.016303 | 1.014448 | 1.026705 | 1.00075
35 | RotRing Axis-Y Res-5.0 Theta-4.65107599 OmegaMax-30 | 1.157328 | 1.086062 | 0.8671298 | 1.009483 | 1.157328 | 1.086062 | 0.935705 | 0.9255174 | 1.04643 | 1.023346 | 1.157328 | 1.157328 | 0.9765961 | 0.9383066 | 1.03684 | 0.9875585 | 1.03684 | 1.030001 | 1.055466 | 1.006375
36 | RotRing Axis-Y Res-5.0 Theta-2.79042653 OmegaMax-90 | 1.06374 | 1.02517 | 0.9496046 | 0.9958162 | 1.06374 | 1.02517 | 0.9732848 | 0.9601469 | 1.017602 | 0.9939324 | 1.063733 | 1.06374 | 0.9873873 | 0.9727104 | 1.012838 | 0.990197 | 1.012838 | 1.008583 | 1.019614 | 0.9974121
37 | RotRing Axis-Y Res-5.0 Theta-2.79042653 OmegaMax-90 Weighted | 0.9902072 | 0.9909192 | 0.9926399 | 0.991055 | 0.9902072 | 0.9909192 | 0.9913559 | 0.9915623 | 0.9900869 | 0.9902237 | 0.9901896 | 0.9902072 | 0.9917795 | 0.9918475 | 0.9912554 | 0.991538 | 0.9912554 | 0.9912053 | 0.9910057 | 0.9910063
38 | RotRing Axis-Y Res-5.0 Theta-2.79042653 OmegaMax-60 | 1.08548 | 1.081029 | 0.8991668 | 1.012844 | 1.08548 | 1.081029 | 0.9436048 | 0.9494223 | 1.029333 | 1.024267 | 1.085473 | 1.08548 | 0.9900979 | 0.9560056 | 1.021892 | 0.99768 | 1.021892 | 1.01963 | 1.0328 | 1.003143
39 | RotRing Axis-Y Res-5.0 Theta-2.79042653 OmegaMax-30 | 1.177373 | 1.102046 | 0.8614374 | 1.015815 | 1.177373 | 1.102046 | 0.9260496 | 0.9169923 | 1.058179 | 1.02702 | 1.177373 | 1.177373 | 0.9817418 | 0.9386264 | 1.046952 | 0.9930997 | 1.046952 | 1.039168 | 1.066809 | 1.010614
40 | RotRing Axis-Y Res-5.0 Theta-3.94782221 OmegaMax-90 | 1.059904 | 1.020636 | 0.9508559 | 0.9947997 | 1.059904 | 1.020636 | 0.9750476 | 0.9619758 | 1.014941 | 0.9936707 | 1.059894 | 1.059904 | 0.9857459 | 0.9728278 | 1.010465 | 0.9887639 | 1.010465 | 1.006549 | 1.01722 | 0.9964789
41 | RotRing Axis-Y Res-5.0 Theta-3.94782221 OmegaMax-90 Weighted | 0.9893812 | 0.9902943 | 0.9931031 | 0.9909449 | 0.9893812 | 0.9902943 | 0.9917153 | 0.991935 | 0.9897093 | 0.9901437 | 0.9893618 | 0.9893812 | 0.9916987 | 0.992024 | 0.9909262 | 0.9914474 | 0.9909262 | 0.9909309 | 0.9906209 | 0.9909034
42 | RotRing Axis-Y Res-5.0 Theta-3.94782221 OmegaMax-60 | 1.079868 | 1.074097 | 0.9017889 | 1.01054 | 1.079868 | 1.074097 | 0.9471996 | 0.9521543 | 1.025136 | 1.022993 | 1.079864 | 1.079868 | 0.9879429 | 0.9561647 | 1.018585 | 0.9954754 | 1.018585 | 1.016574 | 1.029232 | 1.001722
43 | RotRing Axis-Y Res-5.0 Theta-3.94782221 OmegaMax-30 | 1.165858 | 1.092585 | 0.8645794 | 1.012143 | 1.165858 | 1.092585 | 0.9315744 | 0.921864 | 1.051302 | 1.024926 | 1.165858 | 1.165858 | 0.978582 | 0.938361 | 1.041007 | 0.9897689 | 1.041007 | 1.033791 | 1.060205 | 1.008104
44 | RotRing Axis-Y Res-5.0 Theta-4.8369936 OmegaMax-90 | 1.056372 | 1.016748 | 0.9520154 | 0.993903 | 1.056372 | 1.016748 | 0.9765733 | 0.9636377 | 1.012584 | 0.9934255 | 1.056362 | 1.056372 | 0.9843818 | 0.9729592 | 1.008379 | 0.9875555 | 1.008379 | 1.00476 | 1.015082 | 0.9956574
45 | RotRing Axis-Y Res-5.0 Theta-4.8369936 OmegaMax-90 Weighted | 0.9886951 | 0.9897792 | 0.9935316 | 0.9908358 | 0.9886951 | 0.9897792 | 0.9919504 | 0.9922234 | 0.9893623 | 0.9900833 | 0.988675 | 0.9886951 | 0.9916554 | 0.9921837 | 0.9906686 | 0.9913822 | 0.9906686 | 0.9907104 | 0.9903074 | 0.9908076
46 | RotRing Axis-Y Res-5.0 Theta-4.8369936 OmegaMax-60 | 1.074563 | 1.067964 | 0.9045307 | 1.008417 | 1.074563 | 1.067964 | 0.9505714 | 0.9547713 | 1.021297 | 1.021754 | 1.074561 | 1.074563 | 0.9862471 | 0.956474 | 1.015686 | 0.9936372 | 1.015686 | 1.013869 | 1.026008 | 1.000484
47 | RotRing Axis-Y Res-5.0 Theta-4.8369936 OmegaMax-30 | 1.154916 | 1.084297 | 0.8678447 | 1.008727 | 1.154916 | 1.084297 | 0.9368551 | 0.9265564 | 1.045041 | 1.022898 | 1.154916 | 1.154916 | 0.9760709 | 0.9382861 | 1.035686 | 0.9869564 | 1.035686 | 1.028946 | 1.05414 | 1.005892