## Alpha1F-HW10.xpc
| 0 | 1 | 2 | 3 | 4 | 5 | 6 | 7 | 8 | 9 | 10 | 11 | 12 | 13 | 14 | 15 | 16 | 17 | 18
0 | HKL | [1, 1, 0] | [2, 0, 0] | [2, 1, 1] | [2, 2, 0] | [3, 1, 0] | [2, 2, 2] | [3, 2, 1] | [4, 0, 0] | 1Pair-A | 1Pair-B | 2Pairs-A | 2Pairs-B | 3Pairs-A | 3Pairs-B | 3Pairs-C | 4Pairs | 5A4F | MaxUnique
1 | BT8Hex_2.5 | 1.002135 | 1.01052 | 0.9761657 | 1.002135 | 1.019734 | 0.9520793 | 0.9798034 | 1.01052 | 1.002135 | 0.9761657 | 0.9933429 | 0.9933429 | 1.00214 | 0.9962735 | 0.9962735 | 0.9977389 | 0.9977389 | 0.9900728
2 | BT8Hex_5 | 1.006137 | 1.029037 | 0.9615484 | 1.006137 | 1.040399 | 0.9178963 | 0.9686263 | 1.029037 | 1.006137 | 0.9615484 | 0.9952926 | 0.9952926 | 1.010328 | 0.9989074 | 0.9989074 | 1.000715 | 1.000715 | 0.9872739
3 | BT8Hex_10 | 1.013362 | 1.047307 | 0.9316599 | 1.013362 | 1.074229 | 0.8574117 | 0.94976 | 1.047307 | 1.013362 | 0.9316599 | 0.9894836 | 0.9894836 | 1.017732 | 0.9974431 | 0.9974431 | 1.001423 | 1.001423 | 0.9789549
4 | BT8Hex_15 | 1.026693 | 1.045829 | 0.8899305 | 1.026693 | 1.114654 | 0.7823154 | 0.9273295 | 1.045829 | 1.026693 | 0.8899305 | 0.9678798 | 0.9678798 | 1.016804 | 0.9874841 | 0.9874841 | 0.9972863 | 0.9972863 | 0.9644585
5 | Spiral2.5 | 0.9990212 | 0.9899371 | 0.991279 | 0.9990212 | 0.9979008 | 0.9881613 | 0.9908677 | 0.9899371 | 0.9990212 | 0.991279 | 0.990608 | 0.990608 | 0.993039 | 0.9934124 | 0.9934124 | 0.9948146 | 0.9948146 | 0.9928612
6 | Spiral5 | 1.000849 | 0.9922497 | 0.990033 | 1.000849 | 0.9996258 | 0.9870329 | 0.9892559 | 0.9922497 | 1.000849 | 0.990033 | 0.9911414 | 0.9911414 | 0.9939695 | 0.9943774 | 0.9943774 | 0.9959954 | 0.9959954 | 0.9931745
7 | Spiral10 | 1.00552 | 1.000263 | 0.9850395 | 1.00552 | 1.004564 | 0.9785251 | 0.9847168 | 1.000263 | 1.00552 | 0.9850395 | 0.9926515 | 0.9926515 | 0.9966224 | 0.996941 | 0.996941 | 0.9990858 | 0.9990858 | 0.9931049
8 | Spiral15 | 1.022769 | 1.004963 | 0.9775273 | 1.022769 | 1.009811 | 0.967301 | 0.9803508 | 1.004963 | 1.022769 | 0.9775273 | 0.9912452 | 0.9912452 | 0.9974336 | 1.001753 | 1.001753 | 1.007007 | 1.007007 | 0.993787
9 | OffsetF45 | 1.611618 | 0.50735 | 0.8459689 | 1.611618 | 0.894337 | 0.3660419 | 1.073778 | 0.50735 | 1.611618 | 0.8459689 | 0.6766594 | 0.6766594 | 0.7492186 | 0.9883122 | 0.9883122 | 1.144139 | 1.144139 | 0.8831823
10 | OffsetA45 | 0.7535861 | 1.112509 | 1.064808 | 0.7535861 | 0.9922483 | 1.360936 | 0.9871763 | 1.112509 | 0.7535861 | 1.064808 | 1.088658 | 1.088658 | 1.056522 | 0.9769676 | 0.9769676 | 0.9211223 | 0.9211223 | 1.045211
11 | OffsetFTD | 0.1428536 | 1.276101 | 1.325802 | 0.1428536 | 1.010894 | 2.057846 | 0.9644286 | 1.276101 | 0.1428536 | 1.325802 | 1.300952 | 1.300952 | 1.204266 | 0.9149189 | 0.9149189 | 0.7219026 | 0.7219026 | 1.129654
12 | OffsetATD | 1.266952 | 0.9421384 | 0.9619965 | 1.266952 | 0.77156 | 0.4565214 | 1.133899 | 0.9421384 | 1.266952 | 0.9619965 | 0.9520674 | 0.9520674 | 0.8918983 | 1.057029 | 1.057029 | 1.10951 | 1.10951 | 0.9221779
13 | HexGrid-90degTilt2.5degRes | 0.995675 | 0.9881942 | 0.9918213 | 0.995675 | 0.9977824 | 0.9908433 | 0.9919491 | 0.9881942 | 0.995675 | 0.9918213 | 0.9900078 | 0.9900078 | 0.9925993 | 0.9918968 | 0.9918968 | 0.9928414 | 0.9928414 | 0.9927109
14 | HexGrid-90degTilt5degRes | 1.004973 | 0.9919084 | 0.9923286 | 1.004973 | 0.9964751 | 0.9871788 | 0.9896442 | 0.9919084 | 1.004973 | 0.9923286 | 0.9921185 | 0.9921185 | 0.9935707 | 0.9964033 | 0.9964033 | 0.9985457 | 0.9985457 | 0.9937513
15 | HexGrid-90degTilt10degRes | 0.996085 | 0.9836557 | 0.9829483 | 0.996085 | 1.004764 | 0.9798943 | 0.9879373 | 0.9836557 | 0.996085 | 0.9829483 | 0.983302 | 0.983302 | 0.9904561 | 0.987563 | 0.987563 | 0.9896935 | 0.9896935 | 0.9892142
16 | HexGrid-90degTilt15degRes | 0.9543138 | 1.007116 | 0.9743863 | 0.9543138 | 1.02252 | 0.9666243 | 0.9931426 | 1.007116 | 0.9543138 | 0.9743863 | 0.9907511 | 0.9907511 | 1.001341 | 0.9786054 | 0.9786054 | 0.9725325 | 0.9725325 | 0.9863505