## Alpha1F-HW20.xpc
| 0 | 1 | 2 | 3 | 4 | 5 | 6 | 7 | 8 | 9 | 10 | 11 | 12 | 13 | 14 | 15 | 16 | 17 | 18
0 | HKL | [1, 1, 0] | [2, 0, 0] | [2, 1, 1] | [2, 2, 0] | [3, 1, 0] | [2, 2, 2] | [3, 2, 1] | [4, 0, 0] | 1Pair-A | 1Pair-B | 2Pairs-A | 2Pairs-B | 3Pairs-A | 3Pairs-B | 3Pairs-C | 4Pairs | 5A4F | MaxUnique
1 | BT8Hex_2.5 | 0.9956646 | 1.015579 | 0.9900308 | 0.9956646 | 1.010593 | 0.9766591 | 0.9906838 | 1.015579 | 0.9956646 | 0.9900308 | 1.002805 | 1.002805 | 1.005401 | 1.000425 | 1.000425 | 0.9992348 | 0.9992348 | 0.9965351
2 | BT8Hex_5 | 0.9920719 | 1.036616 | 0.9841311 | 0.9920719 | 1.022569 | 0.9597014 | 0.9851706 | 1.036616 | 0.9920719 | 0.9841311 | 1.010374 | 1.010374 | 1.014439 | 1.004273 | 1.004273 | 1.001223 | 1.001223 | 0.9967101
3 | BT8Hex_10 | 0.9832884 | 1.077267 | 0.9727819 | 0.9832884 | 1.045019 | 0.9288465 | 0.9752503 | 1.077267 | 0.9832884 | 0.9727819 | 1.025025 | 1.025025 | 1.031689 | 1.011112 | 1.011112 | 1.004156 | 1.004156 | 0.9970756
4 | BT8Hex_15 | 0.9757579 | 1.115875 | 0.9620993 | 0.9757579 | 1.066979 | 0.8978201 | 0.9652117 | 1.115875 | 0.9757579 | 0.9620993 | 1.038987 | 1.038987 | 1.048318 | 1.017911 | 1.017911 | 1.007373 | 1.007373 | 0.9972905
5 | Spiral2.5 | 0.9990685 | 0.9947257 | 0.995956 | 0.9990685 | 0.9982571 | 0.9937049 | 0.9960922 | 0.9947257 | 0.9990685 | 0.995956 | 0.9953408 | 0.9953408 | 0.9963129 | 0.9965834 | 0.9965834 | 0.9972047 | 0.9972047 | 0.9963007
6 | Spiral5 | 0.9986662 | 0.9966322 | 0.9954404 | 0.9986662 | 0.999277 | 0.9924334 | 0.9955902 | 0.9966322 | 0.9986662 | 0.9954404 | 0.9960363 | 0.9960363 | 0.9971166 | 0.996913 | 0.996913 | 0.9973513 | 0.9973513 | 0.9963399
7 | Spiral10 | 0.9975365 | 1.003128 | 0.9936694 | 0.9975365 | 1.002636 | 0.9878485 | 0.993939 | 1.003128 | 0.9975365 | 0.9936694 | 0.9983988 | 0.9983988 | 0.9998111 | 0.9981114 | 0.9981114 | 0.9979676 | 0.9979676 | 0.9964595
8 | Spiral15 | 0.997895 | 1.008516 | 0.9914228 | 0.997895 | 1.005513 | 0.9830462 | 0.9924902 | 1.008516 | 0.997895 | 0.9914228 | 0.9999695 | 0.9999695 | 1.001817 | 0.999278 | 0.999278 | 0.9989322 | 0.9989322 | 0.9964806
9 | OffsetF45 | 1.168306 | 0.8400116 | 0.959674 | 1.168306 | 0.9487532 | 0.8752949 | 1.028756 | 0.8400116 | 1.168306 | 0.959674 | 0.8998428 | 0.8998428 | 0.9161463 | 0.9893306 | 0.9893306 | 1.034074 | 1.034074 | 0.9701326
10 | OffsetA45 | 0.9325496 | 1.012701 | 1.02263 | 0.9325496 | 0.9850264 | 1.083698 | 0.9980739 | 1.012701 | 0.9325496 | 1.02263 | 1.017665 | 1.017665 | 1.006786 | 0.9892935 | 0.9892935 | 0.9751075 | 0.9751075 | 1.00578
11 | OffsetFTD | 0.7790791 | 1.025811 | 1.095576 | 0.7790791 | 0.9343738 | 1.338471 | 1.012256 | 1.025811 | 0.7790791 | 1.095576 | 1.060693 | 1.060693 | 1.018587 | 0.966822 | 0.966822 | 0.9198863 | 0.9198863 | 1.030928
12 | OffsetATD | 1.086078 | 0.9302403 | 0.9748915 | 1.086078 | 0.9754885 | 0.9065136 | 1.013057 | 0.9302403 | 1.086078 | 0.9748915 | 0.9525659 | 0.9525659 | 0.9602068 | 0.99707 | 0.99707 | 1.019322 | 1.019322 | 0.9810449
13 | HexGrid-90degTilt2.5degRes | 0.9989024 | 0.9936939 | 0.9964652 | 0.9989024 | 0.9975848 | 0.9951721 | 0.9964189 | 0.9936939 | 0.9989024 | 0.9964652 | 0.9950795 | 0.9950795 | 0.9959146 | 0.9963538 | 0.9963538 | 0.996991 | 0.996991 | 0.9963729
14 | HexGrid-90degTilt5degRes | 0.9995826 | 0.994786 | 0.9956587 | 0.9995826 | 0.9986077 | 0.9926009 | 0.9959132 | 0.994786 | 0.9995826 | 0.9956587 | 0.9952223 | 0.9952223 | 0.9963508 | 0.9966758 | 0.9966758 | 0.9974025 | 0.9974025 | 0.9961915
15 | HexGrid-90degTilt10degRes | 0.9966345 | 1.000604 | 0.9946992 | 0.9966345 | 1.001385 | 0.9907648 | 0.9945546 | 1.000604 | 0.9966345 | 0.9946992 | 0.9976515 | 0.9976515 | 0.998896 | 0.9973125 | 0.9973125 | 0.997143 | 0.997143 | 0.9964403
16 | HexGrid-90degTilt15degRes | 0.9911243 | 1.012444 | 0.993123 | 0.9911243 | 1.007848 | 0.986755 | 0.9922733 | 1.012444 | 0.9911243 | 0.993123 | 1.002783 | 1.002783 | 1.004472 | 0.998897 | 0.998897 | 0.9969538 | 0.9969538 | 0.9972612