## Alpha1F-HW25.xpc
| 0 | 1 | 2 | 3 | 4 | 5 | 6 | 7 | 8 | 9 | 10 | 11 | 12 | 13 | 14 | 15 | 16 | 17 | 18
0 | HKL | [1, 1, 0] | [2, 0, 0] | [2, 1, 1] | [2, 2, 0] | [3, 1, 0] | [2, 2, 2] | [3, 2, 1] | [4, 0, 0] | 1Pair-A | 1Pair-B | 2Pairs-A | 2Pairs-B | 3Pairs-A | 3Pairs-B | 3Pairs-C | 4Pairs | 5A4F | MaxUnique
1 | BT8Hex_2.5 | 0.9944517 | 1.008174 | 0.9917166 | 0.9944517 | 1.00468 | 0.9840489 | 0.9923634 | 1.008174 | 0.9944517 | 0.9917166 | 0.9999454 | 0.9999454 | 1.001524 | 0.9981142 | 0.9981142 | 0.9971986 | 0.9971986 | 0.9959059
2 | BT8Hex_5 | 0.9916517 | 1.021638 | 0.9881943 | 0.9916517 | 1.012267 | 0.9741245 | 0.9886209 | 1.021638 | 0.9916517 | 0.9881943 | 1.004916 | 1.004916 | 1.007367 | 1.000495 | 1.000495 | 0.998284 | 0.998284 | 0.9960828
3 | BT8Hex_10 | 0.9850962 | 1.046588 | 0.9809115 | 0.9850962 | 1.026296 | 0.9555862 | 0.9816876 | 1.046588 | 0.9850962 | 0.9809115 | 1.01375 | 1.01375 | 1.017932 | 1.004199 | 1.004199 | 0.999423 | 0.999423 | 0.9960275
4 | BT8Hex_15 | 0.9800081 | 1.074391 | 0.9746597 | 0.9800081 | 1.040373 | 0.9367619 | 0.9763238 | 1.074391 | 0.9800081 | 0.9746597 | 1.024525 | 1.024525 | 1.029808 | 1.009686 | 1.009686 | 1.002267 | 1.002267 | 0.9970862
5 | Spiral2.5 | 0.9971893 | 0.9947374 | 0.9952702 | 0.9971893 | 0.9969254 | 0.9940993 | 0.9958053 | 0.9947374 | 0.9971893 | 0.9952702 | 0.9950038 | 0.9950038 | 0.9956443 | 0.9957323 | 0.9957323 | 0.9960966 | 0.9960966 | 0.9956712
6 | Spiral5 | 0.9968949 | 0.9958814 | 0.9949855 | 0.9968949 | 0.9975373 | 0.9932798 | 0.9954882 | 0.9958814 | 0.9968949 | 0.9949855 | 0.9954334 | 0.9954334 | 0.9961347 | 0.9959206 | 0.9959206 | 0.9961642 | 0.9961642 | 0.9956778
7 | Spiral10 | 0.9962221 | 0.9998786 | 0.9939734 | 0.9962221 | 0.999724 | 0.9903635 | 0.9945206 | 0.9998786 | 0.9962221 | 0.9939734 | 0.996926 | 0.996926 | 0.9978587 | 0.9966914 | 0.9966914 | 0.9965741 | 0.9965741 | 0.9957804
8 | Spiral15 | 0.9958154 | 1.002824 | 0.9930705 | 0.9958154 | 1.001344 | 0.9875368 | 0.9937702 | 1.002824 | 0.9958154 | 0.9930705 | 0.997947 | 0.997947 | 0.9990795 | 0.9972365 | 0.9972365 | 0.9968812 | 0.9968812 | 0.9957268
9 | OffsetF45 | 1.060883 | 0.9204745 | 0.9855651 | 1.060883 | 0.9673263 | 0.9662045 | 1.013683 | 0.9204745 | 1.060883 | 0.9855651 | 0.9530198 | 0.9530198 | 0.9577887 | 0.9889742 | 0.9889742 | 1.006951 | 1.006951 | 0.9856894
10 | OffsetA45 | 0.9730484 | 0.9986177 | 1.004243 | 0.9730484 | 0.9873029 | 1.032095 | 0.9982526 | 0.9986177 | 0.9730484 | 1.004243 | 1.00143 | 1.00143 | 0.9967212 | 0.9919697 | 0.9919697 | 0.9872394 | 0.9872394 | 0.9989267
11 | OffsetFTD | 0.9181356 | 0.9780944 | 1.04017 | 0.9181356 | 0.9539102 | 1.139473 | 1.008082 | 0.9780944 | 0.9181356 | 1.04017 | 1.009132 | 1.009132 | 0.9907249 | 0.9788001 | 0.9788001 | 0.963634 | 0.963634 | 1.006311
12 | OffsetATD | 1.029275 | 0.9648863 | 0.9878897 | 1.029275 | 0.986469 | 0.9707817 | 1.003943 | 0.9648863 | 1.029275 | 0.9878897 | 0.976388 | 0.976388 | 0.9797483 | 0.9940168 | 0.9940168 | 1.002831 | 1.002831 | 0.9905408
13 | HexGrid-90degTilt2.5degRes | 0.997229 | 0.9940037 | 0.9955391 | 0.997229 | 0.9964792 | 0.9948716 | 0.9960446 | 0.9940037 | 0.997229 | 0.9955391 | 0.9947714 | 0.9947714 | 0.9953407 | 0.9955906 | 0.9955906 | 0.9960002 | 0.9960002 | 0.9956945
14 | HexGrid-90degTilt5degRes | 0.9974581 | 0.9949759 | 0.9951613 | 0.9974581 | 0.9971121 | 0.9936236 | 0.9957068 | 0.9949759 | 0.9974581 | 0.9951613 | 0.9950686 | 0.9950686 | 0.9957497 | 0.9958651 | 0.9958651 | 0.9962633 | 0.9962633 | 0.995673
15 | HexGrid-90degTilt10degRes | 0.9961258 | 0.9982537 | 0.9943971 | 0.9961258 | 0.9985077 | 0.9918527 | 0.9948679 | 0.9982537 | 0.9961258 | 0.9943971 | 0.9963254 | 0.9963254 | 0.9970528 | 0.9962589 | 0.9962589 | 0.9962256 | 0.9962256 | 0.9956675
16 | HexGrid-90degTilt15degRes | 0.9935418 | 1.004994 | 0.9934784 | 0.9935418 | 1.002843 | 0.9893704 | 0.9934693 | 1.004994 | 0.9935418 | 0.9934784 | 0.9992363 | 0.9992363 | 1.000438 | 0.9973381 | 0.9973381 | 0.9963891 | 0.9963891 | 0.9962828