## Alpha1F-HW30.xpc
| 0 | 1 | 2 | 3 | 4 | 5 | 6 | 7 | 8 | 9 | 10 | 11 | 12 | 13 | 14 | 15 | 16 | 17 | 18
0 | HKL | [1, 1, 0] | [2, 0, 0] | [2, 1, 1] | [2, 2, 0] | [3, 1, 0] | [2, 2, 2] | [3, 2, 1] | [4, 0, 0] | 1Pair-A | 1Pair-B | 2Pairs-A | 2Pairs-B | 3Pairs-A | 3Pairs-B | 3Pairs-C | 4Pairs | 5A4F | MaxUnique
1 | BT8Hex_2.5 | 0.9943267 | 1.002404 | 0.9933612 | 0.9943267 | 1.000458 | 0.9891121 | 0.9931508 | 1.002404 | 0.9943267 | 0.9933612 | 0.9978827 | 0.9978827 | 0.9987412 | 0.9966973 | 0.9966973 | 0.9961047 | 0.9961047 | 0.9954689
2 | BT8Hex_5 | 0.9927644 | 1.010357 | 0.9913762 | 0.9927644 | 1.004826 | 0.9837704 | 0.9913318 | 1.010357 | 0.9927644 | 0.9913762 | 1.000867 | 1.000867 | 1.002187 | 0.998166 | 0.998166 | 0.9968156 | 0.9968156 | 0.9957377
3 | BT8Hex_10 | 0.9891617 | 1.024434 | 0.9877026 | 0.9891617 | 1.012676 | 0.9741197 | 0.987872 | 1.024434 | 0.9891617 | 0.9877026 | 1.006068 | 1.006068 | 1.008271 | 1.000433 | 1.000433 | 0.9976151 | 0.9976151 | 0.9959943
4 | BT8Hex_15 | 0.9869827 | 1.04153 | 0.9856204 | 0.9869827 | 1.020824 | 0.9646302 | 0.9844586 | 1.04153 | 0.9869827 | 0.9856204 | 1.013575 | 1.013575 | 1.015991 | 1.004711 | 1.004711 | 1.000279 | 1.000279 | 0.997341
5 | Spiral2.5 | 0.9961868 | 0.9945432 | 0.9953299 | 0.9961868 | 0.9960608 | 0.9945317 | 0.9951083 | 0.9945432 | 0.9961868 | 0.9953299 | 0.9949366 | 0.9949366 | 0.9953113 | 0.9953533 | 0.9953533 | 0.9955617 | 0.9955617 | 0.9952935
6 | Spiral5 | 0.9960092 | 0.9951945 | 0.9951712 | 0.9960092 | 0.9964348 | 0.9940932 | 0.9949565 | 0.9951945 | 0.9960092 | 0.9951712 | 0.9951829 | 0.9951829 | 0.9956002 | 0.9954583 | 0.9954583 | 0.9955961 | 0.9955961 | 0.9953099
7 | Spiral10 | 0.9954485 | 0.9974238 | 0.9946532 | 0.9954485 | 0.9977377 | 0.9926504 | 0.9943137 | 0.9974238 | 0.9954485 | 0.9946532 | 0.9960385 | 0.9960385 | 0.9966049 | 0.9958419 | 0.9958419 | 0.9957435 | 0.9957435 | 0.9953712
8 | Spiral15 | 0.9952766 | 0.99953 | 0.9942496 | 0.9952766 | 0.998682 | 0.991078 | 0.9938999 | 0.99953 | 0.9952766 | 0.9942496 | 0.9968898 | 0.9968898 | 0.9974872 | 0.9963521 | 0.9963521 | 0.9960832 | 0.9960832 | 0.9954527
9 | OffsetF45 | 1.016466 | 0.9629763 | 0.9974558 | 1.016466 | 0.9792087 | 0.9981279 | 1.003848 | 0.9629763 | 1.016466 | 0.9974558 | 0.980216 | 0.980216 | 0.9798803 | 0.9922993 | 0.9922993 | 0.9983409 | 0.9983409 | 0.9930137
10 | OffsetA45 | 0.9878667 | 0.9938152 | 0.9985855 | 0.9878667 | 0.9913085 | 1.008099 | 0.9971092 | 0.9938152 | 0.9878667 | 0.9985855 | 0.9962004 | 0.9962004 | 0.9945697 | 0.9934225 | 0.9934225 | 0.9920335 | 0.9920335 | 0.9961306
11 | OffsetFTD | 0.9759593 | 0.9701563 | 1.013179 | 0.9759593 | 0.9699983 | 1.051513 | 1.005727 | 0.9701563 | 0.9759593 | 1.013179 | 0.9916677 | 0.9916677 | 0.9844446 | 0.9864316 | 0.9864316 | 0.9838135 | 0.9838135 | 0.9977556
12 | OffsetATD | 1.007827 | 0.9827789 | 0.993781 | 1.007827 | 0.9888317 | 0.9912627 | 0.998841 | 0.9827789 | 1.007827 | 0.993781 | 0.9882799 | 0.9882799 | 0.9884638 | 0.9947956 | 0.9947956 | 0.9980535 | 0.9980535 | 0.993887
13 | HexGrid-90degTilt2.5degRes | 0.9962415 | 0.9941393 | 0.9954626 | 0.9962415 | 0.9958132 | 0.9949246 | 0.9952365 | 0.9941393 | 0.9962415 | 0.9954626 | 0.9948009 | 0.9948009 | 0.9951384 | 0.9952811 | 0.9952811 | 0.9955212 | 0.9955212 | 0.9953029
14 | HexGrid-90degTilt5degRes | 0.9962828 | 0.9947637 | 0.9953182 | 0.9962828 | 0.9961827 | 0.9942961 | 0.9950729 | 0.9947637 | 0.9962828 | 0.9953182 | 0.995041 | 0.995041 | 0.9954215 | 0.9954549 | 0.9954549 | 0.9956619 | 0.9956619 | 0.9953194
15 | HexGrid-90degTilt10degRes | 0.9956233 | 0.9966938 | 0.9948747 | 0.9956233 | 0.9972689 | 0.9932017 | 0.994756 | 0.9966938 | 0.9956233 | 0.9948747 | 0.9957843 | 0.9957843 | 0.9962792 | 0.9957306 | 0.9957306 | 0.9957038 | 0.9957038 | 0.9954031
16 | HexGrid-90degTilt15degRes | 0.9948682 | 0.9998696 | 0.9941525 | 0.9948682 | 0.9988847 | 0.9919599 | 0.9945127 | 0.9998696 | 0.9948682 | 0.9941525 | 0.997011 | 0.997011 | 0.9976356 | 0.9962968 | 0.9962968 | 0.9959396 | 0.9959396 | 0.9957079