## Alpha1F-HW35.xpc
| 0 | 1 | 2 | 3 | 4 | 5 | 6 | 7 | 8 | 9 | 10 | 11 | 12 | 13 | 14 | 15 | 16 | 17 | 18
0 | HKL | [1, 1, 0] | [2, 0, 0] | [2, 1, 1] | [2, 2, 0] | [3, 1, 0] | [2, 2, 2] | [3, 2, 1] | [4, 0, 0] | 1Pair-A | 1Pair-B | 2Pairs-A | 2Pairs-B | 3Pairs-A | 3Pairs-B | 3Pairs-C | 4Pairs | 5A4F | MaxUnique
1 | BT8Hex_2.5 | 0.994628 | 0.9992478 | 0.9943623 | 0.994628 | 0.9980543 | 0.9922084 | 0.9943712 | 0.9992478 | 0.994628 | 0.9943623 | 0.9968051 | 0.9968051 | 0.9972215 | 0.9960794 | 0.9960794 | 0.9957165 | 0.9957165 | 0.9954787
2 | BT8Hex_5 | 0.9934589 | 1.003334 | 0.99326 | 0.9934589 | 1.000407 | 0.9892371 | 0.9933043 | 1.003334 | 0.9934589 | 0.99326 | 0.9982972 | 0.9982972 | 0.9990004 | 0.9966844 | 0.9966844 | 0.995878 | 0.995878 | 0.9955002
3 | BT8Hex_10 | 0.9905303 | 1.010428 | 0.9916977 | 0.9905303 | 1.004109 | 0.9838579 | 0.9917448 | 1.010428 | 0.9905303 | 0.9916977 | 1.001063 | 1.001063 | 1.002078 | 0.9975521 | 0.9975521 | 0.9957967 | 0.9957967 | 0.9953947
4 | BT8Hex_15 | 0.9899029 | 1.018169 | 0.9891651 | 0.9899029 | 1.008033 | 0.9786342 | 0.9895263 | 1.018169 | 0.9899029 | 0.9891651 | 1.003667 | 1.003667 | 1.005122 | 0.999079 | 0.999079 | 0.996785 | 0.996785 | 0.9955717
5 | Spiral2.5 | 0.9958239 | 0.9951331 | 0.99534 | 0.9958239 | 0.9957806 | 0.9950225 | 0.9953981 | 0.9951331 | 0.9958239 | 0.99534 | 0.9952365 | 0.9952365 | 0.9954179 | 0.9954323 | 0.9954323 | 0.9955302 | 0.9955302 | 0.9954164
6 | Spiral5 | 0.9956996 | 0.9954421 | 0.9952503 | 0.9956996 | 0.9959528 | 0.9948026 | 0.9953045 | 0.9954421 | 0.9956996 | 0.9952503 | 0.9953462 | 0.9953462 | 0.9955484 | 0.995464 | 0.995464 | 0.9955229 | 0.9955229 | 0.9954086
7 | Spiral10 | 0.9952324 | 0.9963596 | 0.9950756 | 0.9952324 | 0.996476 | 0.9940148 | 0.9950528 | 0.9963596 | 0.9952324 | 0.9950756 | 0.9957176 | 0.9957176 | 0.9959704 | 0.9955559 | 0.9955559 | 0.995475 | 0.995475 | 0.9953685
8 | Spiral15 | 0.9952866 | 0.9972153 | 0.9949455 | 0.9952866 | 0.9971358 | 0.9932812 | 0.994562 | 0.9972153 | 0.9952866 | 0.9949455 | 0.9960804 | 0.9960804 | 0.9964322 | 0.9958158 | 0.9958158 | 0.9956835 | 0.9956835 | 0.9954044
9 | OffsetF45 | 1.002122 | 0.9824644 | 0.9979698 | 1.002122 | 0.9879124 | 1.003774 | 0.999877 | 0.9824644 | 1.002122 | 0.9979698 | 0.9902171 | 0.9902171 | 0.9894488 | 0.9941855 | 0.9941855 | 0.9961698 | 0.9961698 | 0.9956867
10 | OffsetA45 | 0.9935184 | 0.9935186 | 0.9965752 | 0.9935184 | 0.9930235 | 0.9984349 | 0.9963505 | 0.9935186 | 0.9935184 | 0.9965752 | 0.9950469 | 0.9950469 | 0.9943724 | 0.9945374 | 0.9945374 | 0.9942827 | 0.9942827 | 0.9952368
11 | OffsetFTD | 0.995694 | 0.9759925 | 1.002794 | 0.995694 | 0.9811831 | 1.015049 | 1.000819 | 0.9759925 | 0.995694 | 1.002794 | 0.9893933 | 0.9893933 | 0.9866566 | 0.9914935 | 0.9914935 | 0.9925436 | 0.9925436 | 0.9952552
12 | OffsetATD | 0.9960339 | 0.9904812 | 0.9963615 | 0.9960339 | 0.9920424 | 0.9976048 | 0.9971894 | 0.9904812 | 0.9960339 | 0.9963615 | 0.9934213 | 0.9934213 | 0.9929617 | 0.9942922 | 0.9942922 | 0.9947276 | 0.9947276 | 0.9949522
13 | HexGrid-90degTilt2.5degRes | 0.9958988 | 0.9949004 | 0.9954133 | 0.9958988 | 0.9956415 | 0.9952307 | 0.9954575 | 0.9949004 | 0.9958988 | 0.9954133 | 0.9951569 | 0.9951569 | 0.9953184 | 0.9954042 | 0.9954042 | 0.9955278 | 0.9955278 | 0.9954237
14 | HexGrid-90degTilt5degRes | 0.995852 | 0.9952583 | 0.9953049 | 0.995852 | 0.9958406 | 0.9949984 | 0.9953263 | 0.9952583 | 0.995852 | 0.9953049 | 0.9952816 | 0.9952816 | 0.9954679 | 0.9954717 | 0.9954717 | 0.9955668 | 0.9955668 | 0.9954301
15 | HexGrid-90degTilt10degRes | 0.9955516 | 0.9962129 | 0.9953825 | 0.9955516 | 0.9962259 | 0.995145 | 0.9951575 | 0.9962129 | 0.9955516 | 0.9953825 | 0.9957977 | 0.9957977 | 0.9959404 | 0.9957157 | 0.9957157 | 0.9956747 | 0.9956747 | 0.9956126
16 | HexGrid-90degTilt15degRes | 0.9949094 | 0.9983271 | 0.9945204 | 0.9949094 | 0.9974881 | 0.9929481 | 0.9948939 | 0.9983271 | 0.9949094 | 0.9945204 | 0.9964237 | 0.9964237 | 0.9967785 | 0.9959189 | 0.9959189 | 0.9956666 | 0.9956666 | 0.9955145