## Alpha1F-HW40.xpc
| 0 | 1 | 2 | 3 | 4 | 5 | 6 | 7 | 8 | 9 | 10 | 11 | 12 | 13 | 14 | 15 | 16 | 17 | 18
0 | HKL | [1, 1, 0] | [2, 0, 0] | [2, 1, 1] | [2, 2, 0] | [3, 1, 0] | [2, 2, 2] | [3, 2, 1] | [4, 0, 0] | 1Pair-A | 1Pair-B | 2Pairs-A | 2Pairs-B | 3Pairs-A | 3Pairs-B | 3Pairs-C | 4Pairs | 5A4F | MaxUnique
1 | BT8Hex_2.5 | 0.9941437 | 0.9963727 | 0.9938896 | 0.9941437 | 0.9958863 | 0.9929247 | 0.9941881 | 0.9963727 | 0.9941437 | 0.9938896 | 0.9951312 | 0.9951312 | 0.9953829 | 0.994802 | 0.994802 | 0.9946374 | 0.9946374 | 0.9945675
2 | BT8Hex_5 | 0.9934419 | 0.9981411 | 0.9933845 | 0.9934419 | 0.9968497 | 0.9914988 | 0.9935289 | 0.9981411 | 0.9934419 | 0.9933845 | 0.9957628 | 0.9957628 | 0.9961251 | 0.9949892 | 0.9949892 | 0.9946023 | 0.9946023 | 0.9944742
3 | BT8Hex_10 | 0.991535 | 1.001215 | 0.9919958 | 0.991535 | 0.9984235 | 0.9896603 | 0.9921652 | 1.001215 | 0.991535 | 0.9919958 | 0.9966055 | 0.9966055 | 0.9972115 | 0.9949154 | 0.9949154 | 0.9940703 | 0.9940703 | 0.9941658
4 | BT8Hex_15 | 0.9894963 | 1.005338 | 0.9912381 | 0.9894963 | 0.9995739 | 0.9860408 | 0.9894806 | 1.005338 | 0.9894963 | 0.9912381 | 0.9982882 | 0.9982882 | 0.9987168 | 0.9953576 | 0.9953576 | 0.9938923 | 0.9938923 | 0.993528
5 | Spiral2.5 | 0.9947568 | 0.9945847 | 0.9943834 | 0.9947568 | 0.9948613 | 0.9941528 | 0.9947022 | 0.9945847 | 0.9947568 | 0.9943834 | 0.9944841 | 0.9944841 | 0.9946098 | 0.994575 | 0.994575 | 0.9946204 | 0.9946204 | 0.9945735
6 | Spiral5 | 0.9947116 | 0.9946978 | 0.9943653 | 0.9947116 | 0.9949485 | 0.9940247 | 0.9946675 | 0.9946978 | 0.9947116 | 0.9943653 | 0.9945315 | 0.9945315 | 0.9946705 | 0.9945916 | 0.9945916 | 0.9946216 | 0.9946216 | 0.9945692
7 | Spiral10 | 0.9945438 | 0.9953071 | 0.9940789 | 0.9945438 | 0.9950936 | 0.9934675 | 0.9944967 | 0.9953071 | 0.9945438 | 0.9940789 | 0.994693 | 0.994693 | 0.9948265 | 0.9946433 | 0.9946433 | 0.9946184 | 0.9946184 | 0.9944979
8 | Spiral15 | 0.9945272 | 0.9954275 | 0.9940394 | 0.9945272 | 0.9953795 | 0.9928506 | 0.9944693 | 0.9954275 | 0.9945272 | 0.9940394 | 0.9947334 | 0.9947334 | 0.9949488 | 0.9946647 | 0.9946647 | 0.9946303 | 0.9946303 | 0.9944489
9 | OffsetF45 | 0.9951802 | 0.987081 | 0.9966574 | 0.9951802 | 0.9912572 | 0.9989204 | 0.9960762 | 0.987081 | 0.9951802 | 0.9966574 | 0.9918692 | 0.9918692 | 0.9916652 | 0.9929729 | 0.9929729 | 0.9935247 | 0.9935247 | 0.9941954
10 | OffsetA45 | 0.9956482 | 0.995312 | 0.9937291 | 0.9956482 | 0.9934835 | 0.9961 | 0.9950707 | 0.995312 | 0.9956482 | 0.9937291 | 0.9945206 | 0.9945206 | 0.9941749 | 0.9948964 | 0.9948964 | 0.9950844 | 0.9950844 | 0.9948906
11 | OffsetFTD | 0.9970719 | 0.9836045 | 0.9963782 | 0.9970719 | 0.9846431 | 1.007133 | 0.9988226 | 0.9836045 | 0.9970719 | 0.9963782 | 0.9899913 | 0.9899913 | 0.9882086 | 0.9923515 | 0.9923515 | 0.9935316 | 0.9935316 | 0.9946089
12 | OffsetATD | 0.9962792 | 0.9910833 | 0.9962379 | 0.9962792 | 0.9932728 | 0.9954481 | 0.9957899 | 0.9910833 | 0.9962792 | 0.9962379 | 0.9936606 | 0.9936606 | 0.9935313 | 0.9945334 | 0.9945334 | 0.9949699 | 0.9949699 | 0.9946852
13 | HexGrid-90degTilt2.5degRes | 0.9947967 | 0.9944664 | 0.9944136 | 0.9947967 | 0.9947946 | 0.9942632 | 0.9947389 | 0.9944664 | 0.9947967 | 0.9944136 | 0.99444 | 0.99444 | 0.9945582 | 0.9945589 | 0.9945589 | 0.9946184 | 0.9946184 | 0.9945789
14 | HexGrid-90degTilt5degRes | 0.9947526 | 0.994584 | 0.9943847 | 0.9947526 | 0.9948902 | 0.994018 | 0.9946965 | 0.994584 | 0.9947526 | 0.9943847 | 0.9944844 | 0.9944844 | 0.9946197 | 0.9945738 | 0.9945738 | 0.9946185 | 0.9946185 | 0.9945544
15 | HexGrid-90degTilt10degRes | 0.9945429 | 0.9945285 | 0.9943153 | 0.9945429 | 0.9948912 | 0.9937402 | 0.9947067 | 0.9945285 | 0.9945429 | 0.9943153 | 0.9944219 | 0.9944219 | 0.9945783 | 0.9944622 | 0.9944622 | 0.9944824 | 0.9944824 | 0.9944541
16 | HexGrid-90degTilt15degRes | 0.9935955 | 0.9959929 | 0.9937823 | 0.9935955 | 0.9949775 | 0.9942228 | 0.9943334 | 0.9959929 | 0.9935955 | 0.9937823 | 0.9948876 | 0.9948876 | 0.9949176 | 0.9944569 | 0.9944569 | 0.9942415 | 0.9942415 | 0.9944841