## Alpha1F-HW45.xpc
| 0 | 1 | 2 | 3 | 4 | 5 | 6 | 7 | 8 | 9 | 10 | 11 | 12 | 13 | 14 | 15 | 16 | 17 | 18
0 | HKL | [1, 1, 0] | [2, 0, 0] | [2, 1, 1] | [2, 2, 0] | [3, 1, 0] | [2, 2, 2] | [3, 2, 1] | [4, 0, 0] | 1Pair-A | 1Pair-B | 2Pairs-A | 2Pairs-B | 3Pairs-A | 3Pairs-B | 3Pairs-C | 4Pairs | 5A4F | MaxUnique
1 | BT8Hex_2.5 | 1.003458 | 1.00437 | 1.002133 | 1.003458 | 1.001986 | 1.003353 | 1.001077 | 1.00437 | 1.003458 | 1.002133 | 1.003252 | 1.003252 | 1.00283 | 1.00332 | 1.00332 | 1.003355 | 1.003355 | 1.00273
2 | BT8Hex_5 | 1.003474 | 1.004808 | 1.001884 | 1.003474 | 1.002214 | 1.003003 | 1.001063 | 1.004808 | 1.003474 | 1.001884 | 1.003346 | 1.003346 | 1.002969 | 1.003389 | 1.003389 | 1.00341 | 1.00341 | 1.002741
3 | BT8Hex_10 | 1.003295 | 1.005641 | 1.00212 | 1.003295 | 1.002195 | 1.001777 | 1.00142 | 1.005641 | 1.003295 | 1.00212 | 1.00388 | 1.00388 | 1.003318 | 1.003685 | 1.003685 | 1.003588 | 1.003588 | 1.002741
4 | BT8Hex_15 | 1.003471 | 1.007759 | 1.000538 | 1.003471 | 1.003666 | 1.002276 | 1.001076 | 1.007759 | 1.003471 | 1.000538 | 1.004148 | 1.004148 | 1.003987 | 1.003923 | 1.003923 | 1.00381 | 1.00381 | 1.003131
5 | Spiral2.5 | 1.0034 | 1.003902 | 1.002316 | 1.0034 | 1.001725 | 1.003758 | 1.001089 | 1.003902 | 1.0034 | 1.002316 | 1.003109 | 1.003109 | 1.002647 | 1.003206 | 1.003206 | 1.003254 | 1.003254 | 1.002698
6 | Spiral5 | 1.003381 | 1.003968 | 1.002315 | 1.003381 | 1.001757 | 1.003755 | 1.001069 | 1.003968 | 1.003381 | 1.002315 | 1.003141 | 1.003141 | 1.00268 | 1.003221 | 1.003221 | 1.003261 | 1.003261 | 1.002708
7 | Spiral10 | 1.003199 | 1.004209 | 1.00238 | 1.003199 | 1.001809 | 1.003587 | 1.000994 | 1.004209 | 1.003199 | 1.00238 | 1.003295 | 1.003295 | 1.0028 | 1.003263 | 1.003263 | 1.003247 | 1.003247 | 1.002696
8 | Spiral15 | 1.003229 | 1.004442 | 1.001867 | 1.003229 | 1.001581 | 1.003807 | 1.001219 | 1.004442 | 1.003229 | 1.001867 | 1.003154 | 1.003154 | 1.00263 | 1.003179 | 1.003179 | 1.003192 | 1.003192 | 1.002691
9 | OffsetF45 | 1.010411 | 1.000343 | 0.9989574 | 1.010411 | 0.9997393 | 0.9989346 | 1.001657 | 1.000343 | 1.010411 | 0.9989574 | 0.9996502 | 0.9996502 | 0.9996799 | 1.003237 | 1.003237 | 1.00503 | 1.00503 | 1.001674
10 | OffsetA45 | 1.000042 | 1.002694 | 1.00539 | 1.000042 | 1.002006 | 1.005643 | 1.002308 | 1.002694 | 1.000042 | 1.00539 | 1.004042 | 1.004042 | 1.003363 | 1.002709 | 1.002709 | 1.002042 | 1.002042 | 1.003014
11 | OffsetFTD | 1.002049 | 1.000942 | 1.00342 | 1.002049 | 1.002458 | 1.003117 | 1.000049 | 1.000942 | 1.002049 | 1.00342 | 1.002181 | 1.002181 | 1.002273 | 1.002137 | 1.002137 | 1.002115 | 1.002115 | 1.002006
12 | OffsetATD | 1.004981 | 1.006828 | 0.9983088 | 1.004981 | 1.000275 | 1.006966 | 0.9992334 | 1.006828 | 1.004981 | 0.9983088 | 1.002568 | 1.002568 | 1.001804 | 1.003373 | 1.003373 | 1.003775 | 1.003775 | 1.002765
13 | HexGrid-90degTilt2.5degRes | 1.003414 | 1.003854 | 1.002338 | 1.003414 | 1.001707 | 1.003743 | 1.001111 | 1.003854 | 1.003414 | 1.002338 | 1.003096 | 1.003096 | 1.002633 | 1.003202 | 1.003202 | 1.003255 | 1.003255 | 1.002695
14 | HexGrid-90degTilt5degRes | 1.003369 | 1.003963 | 1.002272 | 1.003369 | 1.001734 | 1.003769 | 1.001088 | 1.003963 | 1.003369 | 1.002272 | 1.003117 | 1.003117 | 1.002656 | 1.003201 | 1.003201 | 1.003243 | 1.003243 | 1.002699
15 | HexGrid-90degTilt10degRes | 1.003141 | 1.004296 | 1.002194 | 1.003141 | 1.001412 | 1.00355 | 1.001125 | 1.004296 | 1.003141 | 1.002194 | 1.003245 | 1.003245 | 1.002634 | 1.00321 | 1.00321 | 1.003193 | 1.003193 | 1.002619
16 | HexGrid-90degTilt15degRes | 1.00324 | 1.0045 | 1.002776 | 1.00324 | 1.001245 | 1.002803 | 1.002178 | 1.0045 | 1.00324 | 1.002776 | 1.003638 | 1.003638 | 1.00284 | 1.003505 | 1.003505 | 1.003439 | 1.003439 | 1.002791