## Alpha2F-HW10.xpc
| 0 | 1 | 2 | 3 | 4 | 5 | 6 | 7 | 8 | 9 | 10 | 11 | 12 | 13 | 14 | 15 | 16 | 17 | 18
0 | HKL | [1, 1, 0] | [2, 0, 0] | [2, 1, 1] | [2, 2, 0] | [3, 1, 0] | [2, 2, 2] | [3, 2, 1] | [4, 0, 0] | 1Pair-A | 1Pair-B | 2Pairs-A | 2Pairs-B | 3Pairs-A | 3Pairs-B | 3Pairs-C | 4Pairs | 5A4F | MaxUnique
1 | BT8Hex_2.5 | 0.9956202 | 0.9674881 | 0.9975699 | 0.9956202 | 1.007135 | 0.9759077 | 0.9817858 | 0.9674881 | 0.9956202 | 0.9975699 | 0.982529 | 0.982529 | 0.9907309 | 0.9868928 | 0.9868928 | 0.9890746 | 0.9890746 | 0.9875844
2 | BT8Hex_5 | 0.9950512 | 0.940823 | 1.002005 | 0.9950512 | 1.018163 | 0.9619323 | 0.9765475 | 0.940823 | 0.9950512 | 1.002005 | 0.9714141 | 0.9714141 | 0.986997 | 0.9792931 | 0.9792931 | 0.9832327 | 0.9832327 | 0.9824203
3 | BT8Hex_10 | 0.9945616 | 0.8814067 | 1.016982 | 0.9945616 | 1.037341 | 0.9342829 | 0.9637641 | 0.8814067 | 0.9945616 | 1.016982 | 0.9491945 | 0.9491945 | 0.9785768 | 0.9643169 | 0.9643169 | 0.9718781 | 0.9718781 | 0.9713899
4 | BT8Hex_15 | 1.049776 | 0.7575187 | 1.065526 | 1.049776 | 1.080056 | 0.8829464 | 0.9206467 | 0.7575187 | 1.049776 | 1.065526 | 0.9115221 | 0.9115221 | 0.9677002 | 0.9576069 | 0.9576069 | 0.9806493 | 0.9806493 | 0.9594117
5 | Spiral2.5 | 0.9980622 | 0.9959362 | 0.9916277 | 0.9980622 | 0.9946278 | 0.988306 | 0.9884703 | 0.9959362 | 0.9980622 | 0.9916277 | 0.9937819 | 0.9937819 | 0.9940639 | 0.9952087 | 0.9952087 | 0.995922 | 0.995922 | 0.9928383
6 | Spiral5 | 0.9998064 | 0.9940576 | 0.992622 | 0.9998064 | 0.9937137 | 0.9871649 | 0.9882353 | 0.9940576 | 0.9998064 | 0.992622 | 0.9933398 | 0.9933398 | 0.9934644 | 0.9954953 | 0.9954953 | 0.9965731 | 0.9965731 | 0.9926
7 | Spiral10 | 1.00566 | 0.9884903 | 0.9940564 | 1.00566 | 0.9921345 | 0.9806583 | 0.98726 | 0.9884903 | 1.00566 | 0.9940564 | 0.9912733 | 0.9912733 | 0.9915604 | 0.996069 | 0.996069 | 0.9984668 | 0.9984668 | 0.9913766
8 | Spiral15 | 1.024009 | 0.9801235 | 0.9928942 | 1.024009 | 0.9893209 | 0.9716636 | 0.9863063 | 0.9801235 | 1.024009 | 0.9928942 | 0.9865088 | 0.9865088 | 0.9874462 | 0.9990088 | 0.9990088 | 1.005259 | 1.005259 | 0.9907195
9 | OffsetF45 | 0.9995354 | 0.6853546 | 1.124782 | 0.9995354 | 1.103159 | 0.5687326 | 1.013116 | 0.6853546 | 0.9995354 | 1.124782 | 0.9050684 | 0.9050684 | 0.9710987 | 0.9365574 | 0.9365574 | 0.9523019 | 0.9523019 | 0.9157799
10 | OffsetA45 | 1.076174 | 1.33714 | 0.7451742 | 1.076174 | 0.9580246 | 1.359698 | 0.9036118 | 1.33714 | 1.076174 | 0.7451742 | 1.041157 | 1.041157 | 1.013446 | 1.052829 | 1.052829 | 1.058665 | 1.058665 | 1.063304
11 | OffsetFTD | 0.1056754 | 2.453973 | 1.030122 | 0.1056754 | 1.250677 | 2.002379 | 0.749708 | 2.453973 | 0.1056754 | 1.030122 | 1.742047 | 1.742047 | 1.578257 | 1.19659 | 1.19659 | 0.9238613 | 0.9238613 | 1.265422
12 | OffsetATD | 1.008322 | 0.3414946 | 1.122912 | 1.008322 | 0.9863144 | 0.1879643 | 1.111885 | 0.3414946 | 1.008322 | 1.122912 | 0.7322035 | 0.7322035 | 0.8169071 | 0.8242429 | 0.8242429 | 0.8702625 | 0.8702625 | 0.7931488
13 | HexGrid-90degTilt2.5degRes | 0.9937071 | 0.9973784 | 0.9913535 | 0.9937071 | 0.9944118 | 0.9929479 | 0.9883716 | 0.9973784 | 0.9937071 | 0.9913535 | 0.9943659 | 0.9943659 | 0.9943812 | 0.9941463 | 0.9941463 | 0.9940365 | 0.9940365 | 0.9930284
14 | HexGrid-90degTilt5degRes | 1.003575 | 0.9945168 | 0.9933911 | 1.003575 | 0.9958677 | 0.9814701 | 0.9887089 | 0.9945168 | 1.003575 | 0.9933911 | 0.9939539 | 0.9939539 | 0.9945919 | 0.9971609 | 0.9971609 | 0.9987643 | 0.9987643 | 0.9929216
15 | HexGrid-90degTilt10degRes | 0.9934923 | 0.9881487 | 0.9891164 | 0.9934923 | 0.994112 | 0.9976485 | 0.9848051 | 0.9881487 | 0.9934923 | 0.9891164 | 0.9886325 | 0.9886325 | 0.990459 | 0.9902524 | 0.9902524 | 0.9910624 | 0.9910624 | 0.9912205
16 | HexGrid-90degTilt15degRes | 0.9447498 | 0.9820249 | 0.9938891 | 0.9447498 | 1.000143 | 1.01201 | 0.9816682 | 0.9820249 | 0.9447498 | 0.9938891 | 0.987957 | 0.987957 | 0.9920189 | 0.9735546 | 0.9735546 | 0.9663534 | 0.9663534 | 0.9857475