## Alpha2F-HW15.xpc
| 0 | 1 | 2 | 3 | 4 | 5 | 6 | 7 | 8 | 9 | 10 | 11 | 12 | 13 | 14 | 15 | 16 | 17 | 18
0 | HKL | [1, 1, 0] | [2, 0, 0] | [2, 1, 1] | [2, 2, 0] | [3, 1, 0] | [2, 2, 2] | [3, 2, 1] | [4, 0, 0] | 1Pair-A | 1Pair-B | 2Pairs-A | 2Pairs-B | 3Pairs-A | 3Pairs-B | 3Pairs-C | 4Pairs | 5A4F | MaxUnique
1 | BT8Hex_2.5 | 0.9904013 | 0.9899511 | 0.9930979 | 0.9904013 | 1.001545 | 0.9813039 | 0.9894234 | 0.9899511 | 0.9904013 | 0.9930979 | 0.9915245 | 0.9915245 | 0.9948648 | 0.9911501 | 0.9911501 | 0.9909629 | 0.9909629 | 0.9909538
2 | BT8Hex_5 | 0.9853641 | 0.987617 | 0.9929625 | 0.9853641 | 1.007812 | 0.9714695 | 0.9872602 | 0.987617 | 0.9853641 | 0.9929625 | 0.9902897 | 0.9902897 | 0.9961304 | 0.9886479 | 0.9886479 | 0.9878269 | 0.9878269 | 0.9887475
3 | BT8Hex_10 | 0.9724804 | 0.9792192 | 0.9949356 | 0.9724804 | 1.01931 | 0.9535518 | 0.9836694 | 0.9792192 | 0.9724804 | 0.9949356 | 0.9870774 | 0.9870774 | 0.9978215 | 0.9822117 | 0.9822117 | 0.9797789 | 0.9797789 | 0.983861
4 | BT8Hex_15 | 0.9676198 | 0.9667099 | 0.9970026 | 0.9676198 | 1.032814 | 0.9384435 | 0.9759731 | 0.9667099 | 0.9676198 | 0.9970026 | 0.9818562 | 0.9818562 | 0.998842 | 0.9771108 | 0.9771108 | 0.974738 | 0.974738 | 0.9797604
5 | Spiral2.5 | 0.9960842 | 0.9929175 | 0.9927162 | 0.9960842 | 0.9945464 | 0.9909446 | 0.9916997 | 0.9929175 | 0.9960842 | 0.9927162 | 0.9928169 | 0.9928169 | 0.9933934 | 0.993906 | 0.993906 | 0.9944505 | 0.9944505 | 0.9931514
6 | Spiral5 | 0.9962146 | 0.9922453 | 0.9929116 | 0.9962146 | 0.9945864 | 0.9898307 | 0.9917426 | 0.9922453 | 0.9962146 | 0.9929116 | 0.9925785 | 0.9925785 | 0.9932478 | 0.9937905 | 0.9937905 | 0.9943965 | 0.9943965 | 0.9929219
7 | Spiral10 | 0.9969116 | 0.9901931 | 0.9928603 | 0.9969116 | 0.9950048 | 0.9855064 | 0.9916742 | 0.9901931 | 0.9969116 | 0.9928603 | 0.9915267 | 0.9915267 | 0.9926861 | 0.9933217 | 0.9933217 | 0.9942192 | 0.9942192 | 0.9920251
8 | Spiral15 | 1.002666 | 0.9877887 | 0.9912746 | 1.002666 | 0.9942569 | 0.979329 | 0.991382 | 0.9877887 | 1.002666 | 0.9912746 | 0.9895317 | 0.9895317 | 0.9911068 | 0.9939099 | 0.9939099 | 0.9960991 | 0.9960991 | 0.9911163
9 | OffsetF45 | 1.013262 | 0.892588 | 1.006457 | 1.013262 | 1.032372 | 0.8158849 | 1.001187 | 0.892588 | 1.013262 | 1.006457 | 0.9495223 | 0.9495223 | 0.9771389 | 0.9707689 | 0.9707689 | 0.9813923 | 0.9813923 | 0.9602919
10 | OffsetA45 | 1.018276 | 1.134606 | 0.9271091 | 1.018276 | 0.9928714 | 1.101228 | 0.9626224 | 1.134606 | 1.018276 | 0.9271091 | 1.030858 | 1.030858 | 1.018196 | 1.026664 | 1.026664 | 1.024567 | 1.024567 | 1.022786
11 | OffsetFTD | 0.402898 | 1.827048 | 1.034779 | 0.402898 | 1.153911 | 1.536481 | 0.8613549 | 1.827048 | 0.402898 | 1.034779 | 1.430914 | 1.430914 | 1.33858 | 1.088242 | 1.088242 | 0.9169058 | 0.9169058 | 1.136079
12 | OffsetATD | 1.08246 | 0.7205931 | 1.003279 | 1.08246 | 1.030386 | 0.570113 | 1.023157 | 0.7205931 | 1.08246 | 1.003279 | 0.8619359 | 0.8619359 | 0.9180861 | 0.9354438 | 0.9354438 | 0.9721978 | 0.9721978 | 0.904998
13 | HexGrid-90degTilt2.5degRes | 0.9941929 | 0.9939225 | 0.9932509 | 0.9941929 | 0.9945071 | 0.9937665 | 0.9916876 | 0.9939225 | 0.9941929 | 0.9932509 | 0.9935867 | 0.9935867 | 0.9938935 | 0.9937888 | 0.9937888 | 0.9938898 | 0.9938898 | 0.9935546
14 | HexGrid-90degTilt5degRes | 0.9988137 | 0.9917428 | 0.9921754 | 0.9988137 | 0.9946453 | 0.9874279 | 0.9918649 | 0.9917428 | 0.9988137 | 0.9921754 | 0.9919591 | 0.9919591 | 0.9928545 | 0.994244 | 0.994244 | 0.9953864 | 0.9953864 | 0.9927783
15 | HexGrid-90degTilt10degRes | 0.9892791 | 0.994464 | 0.9938913 | 0.9892791 | 0.9963307 | 0.9956734 | 0.9907225 | 0.994464 | 0.9892791 | 0.9938913 | 0.9941776 | 0.9941776 | 0.9948953 | 0.9925448 | 0.9925448 | 0.9917284 | 0.9917284 | 0.9933935
16 | HexGrid-90degTilt15degRes | 0.9678099 | 1.00034 | 0.9988959 | 0.9678099 | 1.001273 | 1.008266 | 0.9900028 | 1.00034 | 0.9678099 | 0.9988959 | 0.9996181 | 0.9996181 | 1.00017 | 0.9890154 | 0.9890154 | 0.983714 | 0.983714 | 0.9944313