## Alpha2F-HW25.xpc
| 0 | 1 | 2 | 3 | 4 | 5 | 6 | 7 | 8 | 9 | 10 | 11 | 12 | 13 | 14 | 15 | 16 | 17 | 18
0 | HKL | [1, 1, 0] | [2, 0, 0] | [2, 1, 1] | [2, 2, 0] | [3, 1, 0] | [2, 2, 2] | [3, 2, 1] | [4, 0, 0] | 1Pair-A | 1Pair-B | 2Pairs-A | 2Pairs-B | 3Pairs-A | 3Pairs-B | 3Pairs-C | 4Pairs | 5A4F | MaxUnique
1 | BT8Hex_2.5 | 0.9949835 | 0.9986608 | 0.9941063 | 0.9949835 | 0.9984198 | 0.991282 | 0.993821 | 0.9986608 | 0.9949835 | 0.9941063 | 0.9963835 | 0.9963835 | 0.9970623 | 0.9959168 | 0.9959168 | 0.9956835 | 0.9956835 | 0.9952122
2 | BT8Hex_5 | 0.9939973 | 1.002551 | 0.9930066 | 0.9939973 | 1.000931 | 0.9877562 | 0.9927318 | 1.002551 | 0.9939973 | 0.9930066 | 0.997779 | 0.997779 | 0.9988297 | 0.9965184 | 0.9965184 | 0.9958881 | 0.9958881 | 0.9951624
3 | BT8Hex_10 | 0.992239 | 1.010047 | 0.9913775 | 0.992239 | 1.004728 | 0.9815246 | 0.9907876 | 1.010047 | 0.992239 | 0.9913775 | 1.000712 | 1.000712 | 1.002051 | 0.9978878 | 0.9978878 | 0.9964756 | 0.9964756 | 0.9951172
4 | BT8Hex_15 | 0.9894141 | 1.0166 | 0.9888485 | 0.9894141 | 1.009579 | 0.9751533 | 0.9883901 | 1.0166 | 0.9894141 | 0.9888485 | 1.002724 | 1.002724 | 1.005009 | 0.9982877 | 0.9982877 | 0.9960693 | 0.9960693 | 0.9946642
5 | Spiral2.5 | 0.9960759 | 0.9947371 | 0.9951367 | 0.9960759 | 0.9958852 | 0.9947519 | 0.9949257 | 0.9947371 | 0.9960759 | 0.9951367 | 0.9949369 | 0.9949369 | 0.995253 | 0.9953165 | 0.9953165 | 0.9955064 | 0.9955064 | 0.9952521
6 | Spiral5 | 0.9960917 | 0.9948052 | 0.9950559 | 0.9960917 | 0.9959823 | 0.9944765 | 0.9948904 | 0.9948052 | 0.9960917 | 0.9950559 | 0.9949306 | 0.9949306 | 0.9952812 | 0.9953176 | 0.9953176 | 0.9955111 | 0.9955111 | 0.995217
7 | Spiral10 | 0.9963452 | 0.9951894 | 0.9947608 | 0.9963452 | 0.9960843 | 0.9934615 | 0.9946704 | 0.9951894 | 0.9963452 | 0.9947608 | 0.9949751 | 0.9949751 | 0.9953448 | 0.9954318 | 0.9954318 | 0.9956602 | 0.9956602 | 0.9950853
8 | Spiral15 | 0.9970407 | 0.9948665 | 0.9945411 | 0.9970407 | 0.9963402 | 0.9924573 | 0.9941863 | 0.9948665 | 0.9970407 | 0.9945411 | 0.9947038 | 0.9947038 | 0.9952493 | 0.9954828 | 0.9954828 | 0.9958722 | 0.9958722 | 0.9949054
9 | OffsetF45 | 1.003487 | 1.005124 | 0.9850748 | 1.003487 | 1.008226 | 0.9664382 | 0.9930362 | 1.005124 | 1.003487 | 0.9850748 | 0.9950996 | 0.9950996 | 0.9994752 | 0.9978953 | 0.9978953 | 0.9992932 | 0.9992932 | 0.9935644
10 | OffsetA45 | 0.9895996 | 1.009478 | 0.9942866 | 0.9895996 | 0.9964609 | 0.9999983 | 0.9929597 | 1.009478 | 0.9895996 | 0.9942866 | 1.001882 | 1.001882 | 1.000075 | 0.9977881 | 0.9977881 | 0.9957409 | 0.9957409 | 0.9971305
11 | OffsetFTD | 0.8619487 | 1.186936 | 0.993307 | 0.8619487 | 1.061293 | 1.027575 | 0.9586857 | 1.186936 | 0.8619487 | 0.993307 | 1.090121 | 1.090121 | 1.080512 | 1.014064 | 1.014064 | 0.9760351 | 0.9760351 | 1.014958
12 | OffsetATD | 1.021652 | 0.9961698 | 0.9772105 | 1.021652 | 1.01467 | 0.9248499 | 0.9898801 | 0.9961698 | 1.021652 | 0.9772105 | 0.9866902 | 0.9866902 | 0.9960169 | 0.9983442 | 0.9983442 | 1.004171 | 1.004171 | 0.9874055
13 | HexGrid-90degTilt2.5degRes | 0.9957885 | 0.9947675 | 0.9953122 | 0.9957885 | 0.9958168 | 0.9953165 | 0.9949868 | 0.9947675 | 0.9957885 | 0.9953122 | 0.9950399 | 0.9950399 | 0.9952988 | 0.9952894 | 0.9952894 | 0.9954142 | 0.9954142 | 0.9953314
14 | HexGrid-90degTilt5degRes | 0.9965193 | 0.9945727 | 0.994964 | 0.9965193 | 0.9959674 | 0.9941332 | 0.9949567 | 0.9945727 | 0.9965193 | 0.994964 | 0.9947684 | 0.9947684 | 0.995168 | 0.995352 | 0.995352 | 0.9956438 | 0.9956438 | 0.9951856
15 | HexGrid-90degTilt10degRes | 0.994665 | 0.9965617 | 0.9950784 | 0.994665 | 0.9962681 | 0.9951634 | 0.9944393 | 0.9965617 | 0.994665 | 0.9950784 | 0.9958201 | 0.9958201 | 0.9959694 | 0.9954351 | 0.9954351 | 0.9952425 | 0.9952425 | 0.9953627
16 | HexGrid-90degTilt15degRes | 0.9915057 | 1.000518 | 0.9956307 | 0.9915057 | 0.997944 | 0.9963844 | 0.9938681 | 1.000518 | 0.9915057 | 0.9956307 | 0.9980745 | 0.9980745 | 0.998031 | 0.9958849 | 0.9958849 | 0.9947901 | 0.9947901 | 0.9959752