## Alpha2F-HW30.xpc
| 0 | 1 | 2 | 3 | 4 | 5 | 6 | 7 | 8 | 9 | 10 | 11 | 12 | 13 | 14 | 15 | 16 | 17 | 18
0 | HKL | [1, 1, 0] | [2, 0, 0] | [2, 1, 1] | [2, 2, 0] | [3, 1, 0] | [2, 2, 2] | [3, 2, 1] | [4, 0, 0] | 1Pair-A | 1Pair-B | 2Pairs-A | 2Pairs-B | 3Pairs-A | 3Pairs-B | 3Pairs-C | 4Pairs | 5A4F | MaxUnique
1 | BT8Hex_2.5 | 0.9943796 | 0.9968668 | 0.9937691 | 0.9943796 | 0.9962355 | 0.9923203 | 0.9940307 | 0.9968668 | 0.9943796 | 0.9937691 | 0.995318 | 0.995318 | 0.9956238 | 0.9950052 | 0.9950052 | 0.9948488 | 0.9948488 | 0.9946003
2 | BT8Hex_5 | 0.9938567 | 0.9996305 | 0.9932159 | 0.9938567 | 0.9975591 | 0.9904061 | 0.993344 | 0.9996305 | 0.9938567 | 0.9932159 | 0.9964232 | 0.9964232 | 0.9968019 | 0.9955677 | 0.9955677 | 0.9951399 | 0.9951399 | 0.9946687
3 | BT8Hex_10 | 0.9926521 | 1.005395 | 0.9921443 | 0.9926521 | 1.000323 | 0.9874726 | 0.9923068 | 1.005395 | 0.9926521 | 0.9921443 | 0.9987696 | 0.9987696 | 0.9992874 | 0.9967305 | 0.9967305 | 0.9957109 | 0.9957109 | 0.9950489
4 | BT8Hex_15 | 0.9933488 | 1.008159 | 0.9913068 | 0.9933488 | 1.000916 | 0.9836961 | 0.99059 | 1.008159 | 0.9933488 | 0.9913068 | 0.9997327 | 0.9997327 | 1.000127 | 0.9976047 | 0.9976047 | 0.9965407 | 0.9965407 | 0.9946694
5 | Spiral2.5 | 0.995012 | 0.9942084 | 0.9943594 | 0.995012 | 0.994819 | 0.994157 | 0.9946624 | 0.9942084 | 0.995012 | 0.9943594 | 0.9942839 | 0.9942839 | 0.9944623 | 0.9945266 | 0.9945266 | 0.9946479 | 0.9946479 | 0.9945364
6 | Spiral5 | 0.9949966 | 0.9942568 | 0.9943166 | 0.9949966 | 0.9948195 | 0.9940468 | 0.9946521 | 0.9942568 | 0.9949966 | 0.9943166 | 0.9942867 | 0.9942867 | 0.9944643 | 0.9945233 | 0.9945233 | 0.9946416 | 0.9946416 | 0.9945147
7 | Spiral10 | 0.9949418 | 0.9948062 | 0.9942147 | 0.9949418 | 0.9949206 | 0.9937683 | 0.9944696 | 0.9948062 | 0.9949418 | 0.9942147 | 0.9945105 | 0.9945105 | 0.9946472 | 0.9946542 | 0.9946542 | 0.9947261 | 0.9947261 | 0.9945202
8 | Spiral15 | 0.9950122 | 0.9949221 | 0.9939038 | 0.9950122 | 0.9951253 | 0.9931419 | 0.9948109 | 0.9949221 | 0.9950122 | 0.9939038 | 0.994413 | 0.994413 | 0.9946504 | 0.9946127 | 0.9946127 | 0.9947126 | 0.9947126 | 0.9944861
9 | OffsetF45 | 0.9941626 | 1.005276 | 0.9908961 | 0.9941626 | 1.001132 | 0.9839241 | 0.9917714 | 1.005276 | 0.9941626 | 0.9908961 | 0.9980859 | 0.9980859 | 0.9991014 | 0.9967781 | 0.9967781 | 0.9961243 | 0.9961243 | 0.994527
10 | OffsetA45 | 0.9915724 | 0.9978425 | 0.9937131 | 0.9915724 | 0.9955265 | 0.9951397 | 0.9938529 | 0.9978425 | 0.9915724 | 0.9937131 | 0.9957778 | 0.9957778 | 0.995694 | 0.994376 | 0.994376 | 0.9936751 | 0.9936751 | 0.9946079
11 | OffsetFTD | 0.9475233 | 1.080603 | 0.985457 | 0.9475233 | 1.032901 | 0.9785159 | 0.9749814 | 1.080603 | 0.9475233 | 0.985457 | 1.03303 | 1.03303 | 1.032987 | 1.004528 | 1.004528 | 0.9902767 | 0.9902767 | 0.9999969
12 | OffsetATD | 0.9988706 | 1.007233 | 0.986162 | 0.9988706 | 1.003725 | 0.9688034 | 0.9906114 | 1.007233 | 0.9988706 | 0.986162 | 0.9966975 | 0.9966975 | 0.9990401 | 0.9974219 | 0.9974219 | 0.9977841 | 0.9977841 | 0.9925676
13 | HexGrid-90degTilt2.5degRes | 0.9949353 | 0.9941771 | 0.9944239 | 0.9949353 | 0.9947538 | 0.9943568 | 0.994708 | 0.9941771 | 0.9949353 | 0.9944239 | 0.9943005 | 0.9943005 | 0.9944516 | 0.9945121 | 0.9945121 | 0.9946179 | 0.9946179 | 0.9945592
14 | HexGrid-90degTilt5degRes | 0.9951696 | 0.9941965 | 0.9943579 | 0.9951696 | 0.9948033 | 0.9939779 | 0.994675 | 0.9941965 | 0.9951696 | 0.9943579 | 0.9942772 | 0.9942772 | 0.9944526 | 0.9945747 | 0.9945747 | 0.9947234 | 0.9947234 | 0.99453
15 | HexGrid-90degTilt10degRes | 0.9945537 | 0.9952328 | 0.9941905 | 0.9945537 | 0.9951936 | 0.9941414 | 0.9946742 | 0.9952328 | 0.9945537 | 0.9941905 | 0.9947117 | 0.9947117 | 0.9948723 | 0.994659 | 0.994659 | 0.9946327 | 0.9946327 | 0.9946644
16 | HexGrid-90degTilt15degRes | 0.9933076 | 0.9971524 | 0.9943082 | 0.9933076 | 0.9958584 | 0.9940147 | 0.9939624 | 0.9971524 | 0.9933076 | 0.9943082 | 0.9957303 | 0.9957303 | 0.995773 | 0.9949227 | 0.9949227 | 0.994519 | 0.994519 | 0.9947673