## Alpha2F-HW40.xpc
| 0 | 1 | 2 | 3 | 4 | 5 | 6 | 7 | 8 | 9 | 10 | 11 | 12 | 13 | 14 | 15 | 16 | 17 | 18
0 | HKL | [1, 1, 0] | [2, 0, 0] | [2, 1, 1] | [2, 2, 0] | [3, 1, 0] | [2, 2, 2] | [3, 2, 1] | [4, 0, 0] | 1Pair-A | 1Pair-B | 2Pairs-A | 2Pairs-B | 3Pairs-A | 3Pairs-B | 3Pairs-C | 4Pairs | 5A4F | MaxUnique
1 | BT8Hex_2.5 | 0.9972026 | 0.9983 | 0.9973137 | 0.9972026 | 0.9976731 | 0.9972345 | 0.9974644 | 0.9983 | 0.9972026 | 0.9973137 | 0.9978069 | 0.9978069 | 0.9977623 | 0.9976054 | 0.9976054 | 0.9975047 | 0.9975047 | 0.9975314
2 | BT8Hex_5 | 0.9971509 | 0.9988205 | 0.9972952 | 0.9971509 | 0.9978116 | 0.9969399 | 0.9972179 | 0.9988205 | 0.9971509 | 0.9972952 | 0.9980579 | 0.9980579 | 0.9979758 | 0.9977555 | 0.9977555 | 0.9976044 | 0.9976044 | 0.9975393
3 | BT8Hex_10 | 0.9970421 | 1.000731 | 0.9978819 | 0.9970421 | 0.9979205 | 0.996896 | 0.9969991 | 1.000731 | 0.9970421 | 0.9978819 | 0.9993065 | 0.9993065 | 0.9988445 | 0.9985517 | 0.9985517 | 0.9981743 | 0.9981743 | 0.9979118
4 | BT8Hex_15 | 0.9983445 | 1.001307 | 0.9989412 | 0.9983445 | 1.000341 | 0.9937611 | 0.9974533 | 1.001307 | 0.9983445 | 0.9989412 | 1.000124 | 1.000124 | 1.000196 | 0.9995308 | 0.9995308 | 0.9992342 | 0.9992342 | 0.998358
5 | Spiral2.5 | 0.9973075 | 0.9976017 | 0.9972634 | 0.9973075 | 0.9974533 | 0.9975462 | 0.9976218 | 0.9976017 | 0.9973075 | 0.9972634 | 0.9974325 | 0.9974325 | 0.9974395 | 0.9973908 | 0.9973908 | 0.99737 | 0.99737 | 0.9974657
6 | Spiral5 | 0.9972829 | 0.9975803 | 0.9972541 | 0.9972829 | 0.9974252 | 0.9975417 | 0.9976216 | 0.9975803 | 0.9972829 | 0.9972541 | 0.9974172 | 0.9974172 | 0.9974199 | 0.9973724 | 0.9973724 | 0.9973501 | 0.9973501 | 0.997451
7 | Spiral10 | 0.9971561 | 0.997706 | 0.9972219 | 0.9971561 | 0.9975191 | 0.9975274 | 0.9975396 | 0.997706 | 0.9971561 | 0.9972219 | 0.997464 | 0.997464 | 0.9974823 | 0.9973613 | 0.9973613 | 0.99731 | 0.99731 | 0.997445
8 | Spiral15 | 0.9975159 | 0.9982135 | 0.9973875 | 0.9975159 | 0.9976374 | 0.9974598 | 0.9976637 | 0.9982135 | 0.9975159 | 0.9973875 | 0.9978005 | 0.9978005 | 0.9977461 | 0.9977056 | 0.9977056 | 0.9976582 | 0.9976582 | 0.9976463
9 | OffsetF45 | 0.9960928 | 1.001435 | 0.9964072 | 0.9960928 | 1.000031 | 0.9980832 | 0.995566 | 1.001435 | 0.9960928 | 0.9964072 | 0.9989212 | 0.9989212 | 0.9992913 | 0.9979784 | 0.9979784 | 0.997507 | 0.997507 | 0.997936
10 | OffsetA45 | 0.9966611 | 0.9987713 | 0.9973946 | 0.9966611 | 0.9973474 | 0.9970854 | 0.9978133 | 0.9987713 | 0.9966611 | 0.9973946 | 0.9980829 | 0.9980829 | 0.9978377 | 0.997609 | 0.997609 | 0.997372 | 0.997372 | 0.9975122
11 | OffsetFTD | 0.9898977 | 1.019744 | 0.9911734 | 0.9898977 | 1.009312 | 0.9891146 | 0.9915726 | 1.019744 | 0.9898977 | 0.9911734 | 1.005459 | 1.005459 | 1.006743 | 1.000272 | 1.000272 | 0.9976783 | 0.9976783 | 0.9984691
12 | OffsetATD | 0.9959453 | 1.003392 | 0.9962829 | 0.9959453 | 0.9998805 | 0.9880457 | 0.9960276 | 1.003392 | 0.9959453 | 0.9962829 | 0.9998372 | 0.9998372 | 0.9998516 | 0.9985399 | 0.9985399 | 0.9978912 | 0.9978912 | 0.9965956
13 | HexGrid-90degTilt2.5degRes | 0.9973445 | 0.9975814 | 0.9972561 | 0.9973445 | 0.9974181 | 0.9975981 | 0.9976171 | 0.9975814 | 0.9973445 | 0.9972561 | 0.9974187 | 0.9974187 | 0.9974185 | 0.997394 | 0.997394 | 0.9973816 | 0.9973816 | 0.9974692
14 | HexGrid-90degTilt5degRes | 0.9972782 | 0.9975593 | 0.9973337 | 0.9972782 | 0.9975247 | 0.9975041 | 0.9976605 | 0.9975593 | 0.9972782 | 0.9973337 | 0.9974465 | 0.9974465 | 0.9974726 | 0.9973904 | 0.9973904 | 0.9973624 | 0.9973624 | 0.9974768
15 | HexGrid-90degTilt10degRes | 0.9971734 | 0.9978572 | 0.9974384 | 0.9971734 | 0.9975152 | 0.9978651 | 0.9974919 | 0.9978572 | 0.9971734 | 0.9974384 | 0.9976478 | 0.9976478 | 0.9976036 | 0.9974897 | 0.9974897 | 0.9974106 | 0.9974106 | 0.9975569
16 | HexGrid-90degTilt15degRes | 0.9975199 | 0.9981445 | 0.997499 | 0.9975199 | 0.9972386 | 0.9979606 | 0.9977442 | 0.9981445 | 0.9975199 | 0.997499 | 0.9978218 | 0.9978218 | 0.9976274 | 0.9977212 | 0.9977212 | 0.9976708 | 0.9976708 | 0.9976845