## Alpha2F-HW45.xpc
| 0 | 1 | 2 | 3 | 4 | 5 | 6 | 7 | 8 | 9 | 10 | 11 | 12 | 13 | 14 | 15 | 16 | 17 | 18
0 | HKL | [1, 1, 0] | [2, 0, 0] | [2, 1, 1] | [2, 2, 0] | [3, 1, 0] | [2, 2, 2] | [3, 2, 1] | [4, 0, 0] | 1Pair-A | 1Pair-B | 2Pairs-A | 2Pairs-B | 3Pairs-A | 3Pairs-B | 3Pairs-C | 4Pairs | 5A4F | MaxUnique
1 | BT8Hex_2.5 | 0.9979755 | 0.9987857 | 0.9963874 | 0.9979755 | 0.9965296 | 0.9981013 | 0.9949137 | 0.9987857 | 0.9979755 | 0.9963874 | 0.9975865 | 0.9975865 | 0.9972342 | 0.9977162 | 0.9977162 | 0.997781 | 0.997781 | 0.9971155
2 | BT8Hex_5 | 0.9980687 | 0.9989283 | 0.9963168 | 0.9980687 | 0.9967104 | 0.998114 | 0.9949657 | 0.9989283 | 0.9980687 | 0.9963168 | 0.9976226 | 0.9976226 | 0.9973185 | 0.9977713 | 0.9977713 | 0.9978456 | 0.9978456 | 0.997184
3 | BT8Hex_10 | 0.9981398 | 0.9989389 | 0.9964434 | 0.9981398 | 0.9969615 | 0.998033 | 0.9949616 | 0.9989389 | 0.9981398 | 0.9964434 | 0.9976912 | 0.9976912 | 0.9974479 | 0.9978407 | 0.9978407 | 0.9979155 | 0.9979155 | 0.9972464
4 | BT8Hex_15 | 0.9981967 | 0.9996817 | 0.9960036 | 0.9981967 | 0.9977974 | 0.9974837 | 0.9955453 | 0.9996817 | 0.9981967 | 0.9960036 | 0.9978427 | 0.9978427 | 0.9978276 | 0.9979607 | 0.9979607 | 0.9980197 | 0.9980197 | 0.9974514
5 | Spiral2.5 | 0.9979152 | 0.99874 | 0.9964369 | 0.9979152 | 0.9963897 | 0.9982261 | 0.9948936 | 0.99874 | 0.9979152 | 0.9964369 | 0.9975884 | 0.9975884 | 0.9971888 | 0.9976974 | 0.9976974 | 0.9977518 | 0.9977518 | 0.9971003
6 | Spiral5 | 0.9979027 | 0.9987688 | 0.9964566 | 0.9979027 | 0.9963971 | 0.9982155 | 0.994902 | 0.9987688 | 0.9979027 | 0.9964566 | 0.9976127 | 0.9976127 | 0.9972075 | 0.9977093 | 0.9977093 | 0.9977577 | 0.9977577 | 0.9971071
7 | Spiral10 | 0.9979178 | 0.9988071 | 0.9966046 | 0.9979178 | 0.9964847 | 0.9982665 | 0.9950034 | 0.9988071 | 0.9979178 | 0.9966046 | 0.9977058 | 0.9977058 | 0.9972988 | 0.9977765 | 0.9977765 | 0.9978118 | 0.9978118 | 0.9971807
8 | Spiral15 | 0.9978065 | 0.9988375 | 0.9963921 | 0.9978065 | 0.9963957 | 0.9983493 | 0.995009 | 0.9988375 | 0.9978065 | 0.9963921 | 0.9976148 | 0.9976148 | 0.9972084 | 0.9976787 | 0.9976787 | 0.9977107 | 0.9977107 | 0.9971317
9 | OffsetF45 | 1 | 0.9998393 | 0.9938902 | 1 | 0.9958039 | 0.997689 | 0.9939222 | 0.9998393 | 1 | 0.9938902 | 0.9968647 | 0.9968647 | 0.9965111 | 0.9979098 | 0.9979098 | 0.9984324 | 0.9984324 | 0.9968574
10 | OffsetA45 | 0.9960523 | 0.9976408 | 0.9992134 | 0.9960523 | 0.9962618 | 0.9972472 | 0.9956958 | 0.9976408 | 0.9960523 | 0.9992134 | 0.9984271 | 0.9984271 | 0.9977054 | 0.9976355 | 0.9976355 | 0.9972397 | 0.9972397 | 0.9970186
11 | OffsetFTD | 1 | 1 | 0.9942468 | 1 | 1 | 0.9913204 | 0.9965931 | 1 | 1 | 0.9942468 | 0.9971234 | 0.9971234 | 0.9980823 | 0.9980823 | 0.9980823 | 0.9985617 | 0.9985617 | 0.9970267
12 | OffsetATD | 0.9960836 | 1.000048 | 0.9939113 | 0.9960836 | 0.9990848 | 1.000237 | 0.9913294 | 1.000048 | 0.9960836 | 0.9939113 | 0.9969797 | 0.9969797 | 0.9976814 | 0.996681 | 0.996681 | 0.9965317 | 0.9965317 | 0.9967823
13 | HexGrid-90degTilt2.5degRes | 0.9979236 | 0.9987085 | 0.9964286 | 0.9979236 | 0.9963816 | 0.9982033 | 0.9949111 | 0.9987085 | 0.9979236 | 0.9964286 | 0.9975686 | 0.9975686 | 0.9971729 | 0.9976869 | 0.9976869 | 0.9977461 | 0.9977461 | 0.9970928
14 | HexGrid-90degTilt5degRes | 0.9979078 | 0.9987867 | 0.996416 | 0.9979078 | 0.9964077 | 0.9982661 | 0.9948876 | 0.9987867 | 0.9979078 | 0.996416 | 0.9976013 | 0.9976013 | 0.9972034 | 0.9977035 | 0.9977035 | 0.9977546 | 0.9977546 | 0.997112
15 | HexGrid-90degTilt10degRes | 0.99797 | 0.9986043 | 0.9965464 | 0.99797 | 0.9964238 | 0.9981322 | 0.9948137 | 0.9986043 | 0.99797 | 0.9965464 | 0.9975754 | 0.9975754 | 0.9971915 | 0.9977069 | 0.9977069 | 0.9977727 | 0.9977727 | 0.9970818
16 | HexGrid-90degTilt15degRes | 0.9979728 | 0.9985598 | 0.9962395 | 0.9979728 | 0.9968862 | 0.9985398 | 0.9951069 | 0.9985598 | 0.9979728 | 0.9962395 | 0.9973996 | 0.9973996 | 0.9972285 | 0.9975907 | 0.9975907 | 0.9976862 | 0.9976862 | 0.9972175