## Alpha3F-HW10.xpc
| 0 | 1 | 2 | 3 | 4 | 5 | 6 | 7 | 8 | 9 | 10 | 11 | 12 | 13 | 14 | 15 | 16 | 17 | 18
0 | HKL | [1, 1, 0] | [2, 0, 0] | [2, 1, 1] | [2, 2, 0] | [3, 1, 0] | [2, 2, 2] | [3, 2, 1] | [4, 0, 0] | 1Pair-A | 1Pair-B | 2Pairs-A | 2Pairs-B | 3Pairs-A | 3Pairs-B | 3Pairs-C | 4Pairs | 5A4F | MaxUnique
1 | BT8Hex_2.5 | 1.001695 | 0.9576417 | 0.992056 | 1.001695 | 0.9792 | 1.006458 | 0.9881175 | 0.9576417 | 1.001695 | 0.992056 | 0.9748488 | 0.9748488 | 0.9762992 | 0.9837975 | 0.9837975 | 0.9882718 | 0.9882718 | 0.987528
2 | BT8Hex_5 | 1.009404 | 0.920006 | 0.9935322 | 1.009404 | 0.9693745 | 1.017696 | 0.9912184 | 0.920006 | 1.009404 | 0.9935322 | 0.9567691 | 0.9567691 | 0.9609709 | 0.9743142 | 0.9743142 | 0.9830867 | 0.9830867 | 0.9835386
3 | BT8Hex_10 | 1.020551 | 0.849863 | 0.9964147 | 1.020551 | 0.9477884 | 1.048184 | 1.000804 | 0.849863 | 1.020551 | 0.9964147 | 0.9231388 | 0.9231388 | 0.9313554 | 0.9556095 | 0.9556095 | 0.9718448 | 0.9718448 | 0.9772676
4 | BT8Hex_15 | 1.023339 | 0.8402735 | 0.9736135 | 1.023339 | 0.898779 | 1.17308 | 0.9968252 | 0.8402735 | 1.023339 | 0.9736135 | 0.9069435 | 0.9069435 | 0.904222 | 0.9457421 | 0.9457421 | 0.9651414 | 0.9651414 | 0.9843184
5 | Spiral2.5 | 0.9953705 | 0.9979237 | 0.9925784 | 0.9953705 | 0.9875521 | 0.9907757 | 0.9863406 | 0.9979237 | 0.9953705 | 0.9925784 | 0.995251 | 0.995251 | 0.9926847 | 0.9952909 | 0.9952909 | 0.9953108 | 0.9953108 | 0.9917568
6 | Spiral5 | 0.9968077 | 0.995107 | 0.9953458 | 0.9968077 | 0.9852791 | 0.9905788 | 0.9876039 | 0.995107 | 0.9968077 | 0.9953458 | 0.9952264 | 0.9952264 | 0.9919106 | 0.9957535 | 0.9957535 | 0.996017 | 0.996017 | 0.991787
7 | Spiral10 | 1.00313 | 0.987183 | 1.003931 | 1.00313 | 0.9791214 | 0.9905633 | 0.9912226 | 0.987183 | 1.00313 | 1.003931 | 0.9955568 | 0.9955568 | 0.9900783 | 0.9980813 | 0.9980813 | 0.9993436 | 0.9993436 | 0.9925252
8 | Spiral15 | 1.024337 | 0.9781096 | 1.008336 | 1.024337 | 0.9715998 | 0.9883531 | 0.9934264 | 0.9781096 | 1.024337 | 1.008336 | 0.9932228 | 0.9932228 | 0.9860152 | 1.003594 | 1.003594 | 1.00878 | 1.00878 | 0.994027
9 | OffsetF45 | 0.6462438 | 0.6303729 | 1.164419 | 0.6462438 | 1.196601 | 0.4984335 | 0.9884079 | 0.6303729 | 0.6462438 | 1.164419 | 0.8973959 | 0.8973959 | 0.997131 | 0.8136785 | 0.8136785 | 0.7718198 | 0.7718198 | 0.8540797
10 | OffsetA45 | 1.308333 | 1.743699 | 0.6383767 | 1.308333 | 0.985052 | 1.316491 | 0.8633406 | 1.743699 | 1.308333 | 0.6383767 | 1.191038 | 1.191038 | 1.122376 | 1.230136 | 1.230136 | 1.249685 | 1.249685 | 1.142549
11 | OffsetFTD | 0.5191945 | 2.724205 | 0.8003636 | 0.5191945 | 1.407864 | 1.355445 | 0.7034807 | 2.724205 | 0.5191945 | 0.8003636 | 1.762284 | 1.762284 | 1.644144 | 1.347921 | 1.347921 | 1.140739 | 1.140739 | 1.251759
12 | OffsetATD | 0.7033544 | 0.1684566 | 1.04527 | 0.7033544 | 1.229877 | 0.5112541 | 0.9140967 | 0.1684566 | 0.7033544 | 1.04527 | 0.6068635 | 0.6068635 | 0.8145345 | 0.6390271 | 0.6390271 | 0.655109 | 0.655109 | 0.7620515
13 | HexGrid-90degTilt2.5degRes | 0.989805 | 0.9996864 | 0.9941232 | 0.989805 | 0.9881364 | 0.9973376 | 0.9852765 | 0.9996864 | 0.989805 | 0.9941232 | 0.9969048 | 0.9969048 | 0.993982 | 0.9945382 | 0.9945382 | 0.9933549 | 0.9933549 | 0.9923942
14 | HexGrid-90degTilt5degRes | 1.002548 | 0.9957841 | 0.990035 | 1.002548 | 0.989243 | 0.9770395 | 0.9876587 | 0.9957841 | 1.002548 | 0.990035 | 0.9929095 | 0.9929095 | 0.9916873 | 0.9961225 | 0.9961225 | 0.997729 | 0.997729 | 0.9903848
15 | HexGrid-90degTilt10degRes | 0.994641 | 0.9880122 | 0.9985027 | 0.994641 | 0.9794334 | 1.0222 | 0.9832001 | 0.9880122 | 0.994641 | 0.9985027 | 0.9932574 | 0.9932574 | 0.9886494 | 0.9937186 | 0.9937186 | 0.9939492 | 0.9939492 | 0.9943315
16 | HexGrid-90degTilt15degRes | 0.9363754 | 0.9742238 | 1.012015 | 0.9363754 | 0.9722648 | 1.089981 | 0.9808514 | 0.9742238 | 0.9363754 | 1.012015 | 0.9931193 | 0.9931193 | 0.9861678 | 0.9742046 | 0.9742046 | 0.9647473 | 0.9647473 | 0.9942852