## Alpha3F-HW15.xpc
| 0 | 1 | 2 | 3 | 4 | 5 | 6 | 7 | 8 | 9 | 10 | 11 | 12 | 13 | 14 | 15 | 16 | 17 | 18
0 | HKL | [1, 1, 0] | [2, 0, 0] | [2, 1, 1] | [2, 2, 0] | [3, 1, 0] | [2, 2, 2] | [3, 2, 1] | [4, 0, 0] | 1Pair-A | 1Pair-B | 2Pairs-A | 2Pairs-B | 3Pairs-A | 3Pairs-B | 3Pairs-C | 4Pairs | 5A4F | MaxUnique
1 | BT8Hex_2.5 | 0.9986051 | 0.9701902 | 0.9957367 | 0.9986051 | 0.9850664 | 0.9969846 | 0.9947854 | 0.9701902 | 0.9986051 | 0.9957367 | 0.9829634 | 0.9829634 | 0.9836644 | 0.9881773 | 0.9881773 | 0.9907843 | 0.9907843 | 0.9902281
2 | BT8Hex_5 | 1.00476 | 0.9459289 | 0.9979432 | 1.00476 | 0.9784595 | 0.999749 | 0.9982343 | 0.9459289 | 1.00476 | 0.9979432 | 0.971936 | 0.971936 | 0.9741105 | 0.9828773 | 0.9828773 | 0.9883479 | 0.9883479 | 0.9875124
3 | BT8Hex_10 | 1.012312 | 0.8986304 | 1.004812 | 1.012312 | 0.966054 | 1.007787 | 1.005667 | 0.8986304 | 1.012312 | 1.004812 | 0.9517213 | 0.9517213 | 0.9564989 | 0.9719182 | 0.9719182 | 0.9820166 | 0.9820166 | 0.9825437
4 | BT8Hex_15 | 1.021959 | 0.8483307 | 1.006697 | 1.021959 | 0.9515005 | 1.026167 | 1.009648 | 0.8483307 | 1.021959 | 1.006697 | 0.9275136 | 0.9275136 | 0.9355093 | 0.9589955 | 0.9589955 | 0.9747365 | 0.9747365 | 0.9773836
5 | Spiral2.5 | 0.9927464 | 0.9951896 | 0.9935822 | 0.9927464 | 0.9908353 | 0.9938936 | 0.9917048 | 0.9951896 | 0.9927464 | 0.9935822 | 0.9943859 | 0.9943859 | 0.9932024 | 0.9938394 | 0.9938394 | 0.9935661 | 0.9935661 | 0.992992
6 | Spiral5 | 0.992941 | 0.9930622 | 0.9944757 | 0.992941 | 0.98949 | 0.9946715 | 0.9923861 | 0.9930622 | 0.992941 | 0.9944757 | 0.993769 | 0.993769 | 0.9923426 | 0.993493 | 0.993493 | 0.993355 | 0.993355 | 0.9928378
7 | Spiral10 | 0.9943986 | 0.9862374 | 0.9969698 | 0.9943986 | 0.9853974 | 0.9971364 | 0.9945338 | 0.9862374 | 0.9943986 | 0.9969698 | 0.9916036 | 0.9916036 | 0.9895348 | 0.9925352 | 0.9925352 | 0.9930011 | 0.9930011 | 0.9924456
8 | Spiral15 | 1.001013 | 0.9792111 | 0.9979013 | 1.001013 | 0.9802326 | 0.9973134 | 0.9960642 | 0.9792111 | 1.001013 | 0.9979013 | 0.9885562 | 0.9885562 | 0.9857816 | 0.9927083 | 0.9927083 | 0.9947844 | 0.9947844 | 0.9919558
9 | OffsetF45 | 0.860374 | 0.9665639 | 1.021379 | 0.860374 | 1.126928 | 0.7542848 | 0.9657656 | 0.9665639 | 0.860374 | 1.021379 | 0.9939717 | 0.9939717 | 1.03829 | 0.9494391 | 0.9494391 | 0.9271729 | 0.9271729 | 0.9492159
10 | OffsetA45 | 1.097971 | 1.294885 | 0.8695974 | 1.097971 | 1.002095 | 1.071189 | 0.9415197 | 1.294885 | 1.097971 | 0.8695974 | 1.082241 | 1.082241 | 1.055526 | 1.087484 | 1.087484 | 1.090106 | 1.090106 | 1.046209
11 | OffsetFTD | 0.5970485 | 2.139698 | 0.8572596 | 0.5970485 | 1.318093 | 1.056436 | 0.7807162 | 2.139698 | 0.5970485 | 0.8572596 | 1.498479 | 1.498479 | 1.43835 | 1.198002 | 1.198002 | 1.047764 | 1.047764 | 1.124875
12 | OffsetATD | 0.914639 | 0.6950967 | 1.015114 | 0.914639 | 1.131665 | 0.6641753 | 0.9709515 | 0.6950967 | 0.914639 | 1.015114 | 0.8551054 | 0.8551054 | 0.9472918 | 0.8749499 | 0.8749499 | 0.8848722 | 0.8848722 | 0.8986069
13 | HexGrid-90degTilt2.5degRes | 0.9891835 | 0.9972519 | 0.9945734 | 0.9891835 | 0.9916575 | 0.9966604 | 0.991318 | 0.9972519 | 0.9891835 | 0.9945734 | 0.9959127 | 0.9959127 | 0.9944943 | 0.9936696 | 0.9936696 | 0.9925481 | 0.9925481 | 0.9934408
14 | HexGrid-90degTilt5degRes | 0.9978431 | 0.9932186 | 0.9917661 | 0.9978431 | 0.9908131 | 0.9886833 | 0.9920548 | 0.9932186 | 0.9978431 | 0.9917661 | 0.9924923 | 0.9924923 | 0.9919326 | 0.9942759 | 0.9942759 | 0.9951677 | 0.9951677 | 0.9923965
15 | HexGrid-90degTilt10degRes | 0.9857734 | 0.9913529 | 0.9977442 | 0.9857734 | 0.9890815 | 1.005412 | 0.9917747 | 0.9913529 | 0.9857734 | 0.9977442 | 0.9945486 | 0.9945486 | 0.9927262 | 0.9916235 | 0.9916235 | 0.990161 | 0.990161 | 0.993523
16 | HexGrid-90degTilt15degRes | 0.9575906 | 0.9842413 | 1.01028 | 0.9575906 | 0.9881723 | 1.032949 | 0.9942772 | 0.9842413 | 0.9575906 | 1.01028 | 0.9972607 | 0.9972607 | 0.9942313 | 0.9840374 | 0.9840374 | 0.9774257 | 0.9774257 | 0.9945852